## Feuil1
volume d'élution (mL) | [Fe] | [Ti] | [Ni] | [Cu] | [Zn] | [W] | [Cd] | [Sn] | [Mg] | [Na] | [Al] | [S] | [K] | [Ca] | [Mn] | [Co]
0.25 | 0.7605233 | 0.144463 | 0.02800298 | 0.1163051 | 4.615442 | 0.1621568 | 0.08987826 | 0.1293042 | 2.469236 | 6.860111 | 2.346987 | 42.41987 | 6.130568 | 21.20513 | 0.1001234 | 0.08582175
1.25 | 32.38733 | 0 | 31.36783 | 30.79324 | 2.457916 | 0.02086584 | 5.809005e-05 | 0.02537288 | 32.58201 | 32.28809 | 31.55273 | 4.15139 | 32.02237 | 30.93437 | 30.76796 | 31.02113
3.25 | 1.795116 | 0.02169725 | 1.524798 | 2.173237 | 0.2206008 | 0.01049516 | 5.024848e-05 | 0.02322231 | 2.033608 | 2.885496 | 1.960108 | 7.218868 | 2.753458 | 1.584569 | 1.577772 | 1.536064
5.25 | 0.286075 | 0.04823484 | 0.05454887 | 0.09661333 | 0.312336 | 0.007191481 | 6.487401e-05 | 0.01644427 | 0.472255 | 1.089583 | 0.5768316 | 14.75017 | 0.686974 | 0 | 0.05082647 | 0.03855756
7.25 | 0.1913334 | 0.02693489 | 0.009179028 | 0.02260398 | 0.2079031 | 0.006608876 | 0.0002835182 | 0.02173968 | 0.4136758 | 0.9873689 | 0.589843 | 10.98554 | 0.7916798 | 0 | 0.001311471 | 0.001437931
9.25 | 0.1412982 | 0.6595304 | 0.008964353 | 0.01317249 | 0.5858953 | 0.006513172 | 0 | 0.02219886 | 0.3918092 | 0.7973697 | 0.4035685 | 15.66426 | 0.7705341 | 0 | 0.0001797874 | 0.000387705
11.25 | 0.07435266 | 2.020634 | 0.01154157 | 0.009431866 | 15.62399 | 0.004451909 | 0.000200315 | 0.01229623 | 0.3316604 | 1.405321 | 0.209643 | 0 | 1.55441 | 0 | 0.001464269 | 0.0003633107
13.25 | 0.1762667 | 20.46637 | 0.01319366 | 0.01850208 | 14.81985 | 7.217682 | 2.261261 | 0.007727918 | 0.9078411 | 1.946066 | 0.2898695 | 0 | 1.438212 | 0 | 0.01022436 | 0.00117944
15.25 | 0.3419216 | 5.445429 | 0.02979182 | 0.03267631 | 2.802685 | 7.926049 | 29.3664 | 28.6717 | 3.133188 | 18.46785 | 3.686565 | 41.17004 | 1.233927 | 4.819196 | 0.07217877 | 0.009742416
17.25 | 0.04834622 | 0 | 0.0387518 | 0.01126665 | 0.6108684 | 0.08357217 | 0.3776421 | 2.242769 | 0.467483 | 1.332261 | 0.1763141 | 0 | 1.534093 | 0 | 0.0004132026 | 0.005428483
19.25 | 0.5034695 | 0.1555631 | 0.007780572 | 0.009635146 | 0.3382779 | 0.03646389 | 0.009821281 | 0.05373951 | 1.420876 | 3.381494 | 1.01318 | 2.286155 | 1.425345 | 0 | 0.007410776 | 0.005442908
21.25 | 0.1032129 | 0.1297091 | 0.006334715 | 0.009711692 | 0.6935441 | 0.02153266 | 0.0003886459 | 0.01663049 | 0.3077676 | 0.6777033 | 0.1490349 | 20.10942 | 0.4488217 | 0 | 0 | 0.003685107
| TRUE | TRUE | FALSE | FALSE | FALSE | FALSE | TRUE | TRUE | TRUE | FALSE | FALSE | FALSE | TRUE | FALSE | FALSE | TRUE
| Fe | Ti | Ni | Cu | Zn | W | Cd | Sn | Mg | Na | Al | S | K | Ca | Mn | Co
0.25 | 0.7605233 | 0.144463 | #N/A | #N/A | #N/A | #N/A | 0.08987826 | 0.1293042 | 2.469236 | #N/A | #N/A | #N/A | 6.130568 | #N/A | #N/A | 0.08582175
1.25 | 32.38733 | 0 | #N/A | #N/A | #N/A | #N/A | 5.809005e-05 | 0.02537288 | 32.58201 | #N/A | #N/A | #N/A | 32.02237 | #N/A | #N/A | 31.02113
3.25 | 1.795116 | 0.02169725 | #N/A | #N/A | #N/A | #N/A | 5.024848e-05 | 0.02322231 | 2.033608 | #N/A | #N/A | #N/A | 2.753458 | #N/A | #N/A | 1.536064
5.25 | 0.286075 | 0.04823484 | #N/A | #N/A | #N/A | #N/A | 6.487401e-05 | 0.01644427 | 0.472255 | #N/A | #N/A | #N/A | 0.686974 | #N/A | #N/A | 0.03855756
7.25 | 0.1913334 | 0.02693489 | #N/A | #N/A | #N/A | #N/A | 0.0002835182 | 0.02173968 | 0.4136758 | #N/A | #N/A | #N/A | 0.7916798 | #N/A | #N/A | 0.001437931
9.25 | 0.1412982 | 0.6595304 | #N/A | #N/A | #N/A | #N/A | 0 | 0.02219886 | 0.3918092 | #N/A | #N/A | #N/A | 0.7705341 | #N/A | #N/A | 0.000387705
11.25 | 0.07435266 | 2.020634 | #N/A | #N/A | #N/A | #N/A | 0.000200315 | 0.01229623 | 0.3316604 | #N/A | #N/A | #N/A | 1.55441 | #N/A | #N/A | 0.0003633107
13.25 | 0.1762667 | 20.46637 | #N/A | #N/A | #N/A | #N/A | 2.261261 | 0.007727918 | 0.9078411 | #N/A | #N/A | #N/A | 1.438212 | #N/A | #N/A | 0.00117944
15.25 | 0.3419216 | 5.445429 | #N/A | #N/A | #N/A | #N/A | 29.3664 | 28.6717 | 3.133188 | #N/A | #N/A | #N/A | 1.233927 | #N/A | #N/A | 0.009742416
17.25 | 0.04834622 | 0 | #N/A | #N/A | #N/A | #N/A | 0.3776421 | 2.242769 | 0.467483 | #N/A | #N/A | #N/A | 1.534093 | #N/A | #N/A | 0.005428483
19.25 | 0.5034695 | 0.1555631 | #N/A | #N/A | #N/A | #N/A | 0.009821281 | 0.05373951 | 1.420876 | #N/A | #N/A | #N/A | 1.425345 | #N/A | #N/A | 0.005442908
21.25 | 0.1032129 | 0.1297091 | #N/A | #N/A | #N/A | #N/A | 0.0003886459 | 0.01663049 | 0.3077676 | #N/A | #N/A | #N/A | 0.4488217 | #N/A | #N/A | 0.003685107