## transmission PMMA
longueur d'onde (nm) | T (%) | radiation CN 2700K (W/nm, pour source 500W) | puissance transmise (W/nm)
300 | 0% | 0.0004888091 | 0
301 | 0% | 0.0005099922 | 0
302 | 0% | 0.0005319145 | 0
303 | 0% | 0.0005545949 | 0
304 | 0% | 0.0005780521 | 0
305 | 0% | 0.0006023053 | 0
306 | 0% | 0.0006273739 | 0
307 | 0% | 0.0006532775 | 0
308 | 0% | 0.0006800361 | 0
309 | 0% | 0.0007076696 | 0
310 | 0% | 0.0007361983 | 0
311 | 0% | 0.0007656428 | 0
312 | 0% | 0.0007960238 | 0
313 | 0% | 0.0008273622 | 0
314 | 0% | 0.0008596791 | 0
315 | 0% | 0.0008929959 | 0
316 | 0% | 0.0009273341 | 0
317 | 0% | 0.0009627154 | 0
318 | 0% | 0.0009991618 | 0
319 | 0% | 0.001036695 | 0
320 | 0% | 0.001075338 | 0
321 | 0% | 0.001115113 | 0
322 | 0% | 0.001156042 | 0
323 | 0% | 0.001198148 | 0
324 | 0% | 0.001241455 | 0
325 | 0% | 0.001285984 | 0
326 | 0% | 0.001331761 | 0
327 | 0% | 0.001378806 | 0
328 | 0% | 0.001427145 | 0
329 | 0% | 0.001476801 | 0
330 | 0% | 0.001527798 | 0
331 | 0% | 0.001580159 | 0
332 | 0% | 0.001633909 | 0
333 | 0.1135% | 0.001689071 | 1.916913e-06
334 | 0.227% | 0.001745669 | 3.962292e-06
335 | 0.3405% | 0.001803729 | 6.141113e-06
336 | 0.454% | 0.001863274 | 8.45846e-06
337 | 0.5674% | 0.001924329 | 1.091953e-05
338 | 0.6809% | 0.001986918 | 1.352962e-05
339 | 0.7944% | 0.002051066 | 1.629417e-05
340 | 1.039% | 0.002116798 | 2.199173e-05
341 | 1.283% | 0.002184137 | 2.803135e-05
342 | 1.528% | 0.00225311 | 3.442519e-05
343 | 2.007% | 0.00232374 | 4.662586e-05
344 | 2.819% | 0.002396053 | 6.75489e-05
345 | 3.632% | 0.002470073 | 8.970927e-05
346 | 4.445% | 0.002545825 | 0.0001131497
347 | 5.257% | 0.002623335 | 0.0001379138
348 | 7.108% | 0.002702627 | 0.0001920946
349 | 8.958% | 0.002783725 | 0.0002493719
350 | 10.68% | 0.002866655 | 0.0003060933
351 | 13.96% | 0.002951443 | 0.0004121678
352 | 17.25% | 0.003038111 | 0.0005241413
353 | 20.19% | 0.003126686 | 0.000631336
354 | 23.92% | 0.003217193 | 0.000769545
355 | 27.65% | 0.003309655 | 0.0009150428
356 | 31.38% | 0.003404098 | 0.001068056
357 | 35.1% | 0.003500547 | 0.001228815
358 | 37.79% | 0.003599025 | 0.001360201
359 | 41.61% | 0.003699558 | 0.001539238
360 | 46.6% | 0.003802171 | 0.001771936
361 | 50.03% | 0.003906887 | 0.001954725
362 | 53.46% | 0.004013731 | 0.002145834
363 | 56.89% | 0.004122726 | 0.002345495
364 | 60.18% | 0.004233899 | 0.00254791
365 | 63.47% | 0.004347271 | 0.002759029
366 | 66.75% | 0.004462868 | 0.002979086
367 | 70.04% | 0.004580713 | 0.003208317
368 | 73.33% | 0.004700829 | 0.003446961
369 | 75.49% | 0.004823242 | 0.003641126
370 | 76.47% | 0.004947972 | 0.003783766
371 | 77.87% | 0.005075046 | 0.003951817
372 | 79.26% | 0.005204484 | 0.004125291
373 | 80.66% | 0.005336311 | 0.004304308
374 | 81.08% | 0.005470548 | 0.004435387
375 | 81.49% | 0.00560722 | 0.004569568
376 | 81.91% | 0.005746348 | 0.004706901
377 | 82.33% | 0.005887955 | 0.004847434
378 | 82.74% | 0.006032063 | 0.004991217
379 | 83.16% | 0.006178694 | 0.005138299
380 | 83.58% | 0.006327869 | 0.005288731
381 | 83.78% | 0.006479611 | 0.005428418
382 | 83.98% | 0.006633941 | 0.005570881
383 | 84.17% | 0.006790879 | 0.005716152
384 | 84.37% | 0.006950448 | 0.005864265
385 | 84.57% | 0.007112667 | 0.006015254
386 | 84.77% | 0.007277557 | 0.006169151
387 | 84.97% | 0.007445139 | 0.00632599
388 | 85.17% | 0.007615432 | 0.006485804
389 | 85.37% | 0.007788457 | 0.006648625
390 | 85.56% | 0.007964232 | 0.006814487
391 | 85.56% | 0.008142779 | 0.006967258
392 | 85.56% | 0.008324114 | 0.007122415
393 | 85.76% | 0.008508258 | 0.007297066
394 | 85.97% | 0.00869523 | 0.007474887
395 | 86.17% | 0.008885046 | 0.00765591
396 | 86.37% | 0.009077726 | 0.00784017
397 | 86.57% | 0.009273286 | 0.008027697
398 | 86.77% | 0.009471746 | 0.008218525
399 | 86.97% | 0.009673121 | 0.008412687
400 | 87.17% | 0.00987743 | 0.008610213
401 | 87.37% | 0.01008469 | 0.008811138
402 | 87.57% | 0.01029491 | 0.009015493
403 | 87.57% | 0.01050812 | 0.009202202
404 | 87.57% | 0.01072432 | 0.009391537
405 | 87.57% | 0.01094354 | 0.00958351
406 | 87.57% | 0.01116578 | 0.009778135
407 | 87.74% | 0.01139107 | 0.009994052
408 | 87.9% | 0.01161942 | 0.01021339
409 | 88.06% | 0.01185084 | 0.01043619
410 | 88.23% | 0.01208534 | 0.01066246
411 | 88.39% | 0.01232294 | 0.01089224
412 | 88.55% | 0.01256366 | 0.01112555
413 | 88.72% | 0.0128075 | 0.01136243
414 | 88.88% | 0.01305449 | 0.01160289
415 | 89.04% | 0.01330462 | 0.01184696
416 | 89.21% | 0.01355791 | 0.01209467
417 | 89.21% | 0.01381438 | 0.01232346
418 | 89.21% | 0.01407404 | 0.0125551
419 | 89.21% | 0.01433689 | 0.01278958
420 | 89.21% | 0.01460295 | 0.01302693
421 | 89.21% | 0.01487223 | 0.01326714
422 | 89.21% | 0.01514473 | 0.01351024
423 | 89.21% | 0.01542048 | 0.01375622
424 | 89.21% | 0.01569946 | 0.0140051
425 | 89.37% | 0.01598171 | 0.01428325
426 | 89.54% | 0.01626722 | 0.01456525
427 | 89.7% | 0.016556 | 0.01485113
428 | 89.87% | 0.01684806 | 0.01514091
429 | 90.03% | 0.01714341 | 0.01543461
430 | 90.2% | 0.01744205 | 0.01573226
431 | 90.36% | 0.017744 | 0.01603388
432 | 90.53% | 0.01804925 | 0.01633949
433 | 90.69% | 0.01835782 | 0.01664911
434 | 90.86% | 0.01866971 | 0.01696277
435 | 90.86% | 0.01898492 | 0.01724916
436 | 90.86% | 0.01930346 | 0.01753858
437 | 90.86% | 0.01962534 | 0.01783103
438 | 90.86% | 0.01995056 | 0.01812651
439 | 90.86% | 0.02027912 | 0.01842504
440 | 90.86% | 0.02061103 | 0.0187266
441 | 90.86% | 0.02094629 | 0.01903121
442 | 90.86% | 0.0212849 | 0.01933886
443 | 90.86% | 0.02162687 | 0.01964956
444 | 90.98% | 0.0219722 | 0.01999136
445 | 91.11% | 0.02232089 | 0.0203371
446 | 91.24% | 0.02267294 | 0.02068679
447 | 91.37% | 0.02302835 | 0.02104046
448 | 91.5% | 0.02338712 | 0.0213981
449 | 91.62% | 0.02374926 | 0.02175975
450 | 91.75% | 0.02411476 | 0.02212541
451 | 91.88% | 0.02448363 | 0.02249509
452 | 92.01% | 0.02485586 | 0.02286881
453 | 92.13% | 0.02523145 | 0.02324657
454 | 92.13% | 0.0256104 | 0.02359571
455 | 92.13% | 0.02599271 | 0.02394795
456 | 92.13% | 0.02637838 | 0.02430328
457 | 92.13% | 0.0267674 | 0.0246617
458 | 92.13% | 0.02715978 | 0.02502321
459 | 92.13% | 0.0275555 | 0.0253878
460 | 92.13% | 0.02795457 | 0.02575548
461 | 92.13% | 0.02835698 | 0.02612623
462 | 92.13% | 0.02876273 | 0.02650006
463 | 92.21% | 0.02917181 | 0.02690055
464 | 92.3% | 0.02958423 | 0.02730477
465 | 92.38% | 0.02999996 | 0.02771273
466 | 92.46% | 0.03041902 | 0.02812444
467 | 92.54% | 0.03084139 | 0.02853988
468 | 92.62% | 0.03126706 | 0.02895907
469 | 92.7% | 0.03169604 | 0.02938201
470 | 92.78% | 0.0321283 | 0.02980869
471 | 92.86% | 0.03256386 | 0.03023913
472 | 92.94% | 0.03300269 | 0.03067332
473 | 92.94% | 0.0334448 | 0.03108423
474 | 92.94% | 0.03389017 | 0.03149816
475 | 92.94% | 0.0343388 | 0.03191513
476 | 92.94% | 0.03479067 | 0.03233511
477 | 92.94% | 0.03524579 | 0.03275809
478 | 92.94% | 0.03570413 | 0.03318409
479 | 92.94% | 0.03616569 | 0.03361307
480 | 92.94% | 0.03663046 | 0.03404504
481 | 92.97% | 0.03709843 | 0.03449015
482 | 93% | 0.03756959 | 0.03493848
483 | 93.02% | 0.03804393 | 0.03539003
484 | 93.05% | 0.03852144 | 0.03584479
485 | 93.08% | 0.0390021 | 0.03630274
486 | 93.11% | 0.03948591 | 0.03676389
487 | 93.13% | 0.03997285 | 0.03722822
488 | 93.16% | 0.04046292 | 0.03769573
489 | 93.19% | 0.04095609 | 0.03816641
490 | 93.22% | 0.04145236 | 0.03864024
491 | 93.22% | 0.04195171 | 0.03910571
492 | 93.22% | 0.04245414 | 0.03957405
493 | 93.22% | 0.04295962 | 0.04004524
494 | 93.22% | 0.04346814 | 0.04051927
495 | 93.22% | 0.0439797 | 0.04099612
496 | 93.22% | 0.04449427 | 0.04147578
497 | 93.22% | 0.04501184 | 0.04195824
498 | 93.22% | 0.04553239 | 0.04244348
499 | 93.22% | 0.04605592 | 0.04293149
500 | 93.22% | 0.04658241 | 0.04342362
501 | 93.22% | 0.04711183 | 0.04391852
502 | 93.22% | 0.04764418 | 0.04441618
503 | 93.23% | 0.04817944 | 0.04491658
504 | 93.23% | 0.04871759 | 0.04541971
505 | 93.23% | 0.04925862 | 0.04592555
506 | 93.24% | 0.04980251 | 0.04643409
507 | 93.24% | 0.05034925 | 0.04694531
508 | 93.24% | 0.05089881 | 0.04745921
509 | 93.25% | 0.05145117 | 0.04797575
510 | 93.25% | 0.05200634 | 0.04849341
511 | 93.25% | 0.05256427 | 0.04901366
512 | 93.25% | 0.05312496 | 0.04953648
513 | 93.25% | 0.05368839 | 0.05006185
514 | 93.25% | 0.05425454 | 0.05058976
515 | 93.25% | 0.0548234 | 0.05112018
516 | 93.25% | 0.05539493 | 0.05165311
517 | 93.25% | 0.05596913 | 0.05218853
518 | 93.25% | 0.05654598 | 0.05272641
519 | 93.28% | 0.05712545 | 0.05328494
520 | 93.31% | 0.05770753 | 0.05384627
521 | 93.34% | 0.05829219 | 0.0544104
522 | 93.37% | 0.05887943 | 0.05497729
523 | 93.4% | 0.05946921 | 0.05554693
524 | 93.44% | 0.06006152 | 0.05611932
525 | 93.47% | 0.06065633 | 0.05669442
526 | 93.5% | 0.06125364 | 0.05727223
527 | 93.53% | 0.06185341 | 0.05785273
528 | 93.56% | 0.06245563 | 0.05843589
529 | 93.56% | 0.06306027 | 0.05900162
530 | 93.56% | 0.06366731 | 0.0595696
531 | 93.56% | 0.06427674 | 0.0601398
532 | 93.56% | 0.06488854 | 0.06071222
533 | 93.56% | 0.06550267 | 0.06128682
534 | 93.56% | 0.06611912 | 0.0618636
535 | 93.56% | 0.06673787 | 0.06244253
536 | 93.56% | 0.06735889 | 0.06302358
537 | 93.56% | 0.06798217 | 0.06360674
538 | 93.58% | 0.06860768 | 0.06420622
539 | 93.61% | 0.0692354 | 0.06480802
540 | 93.63% | 0.06986531 | 0.06541214
541 | 93.65% | 0.07049738 | 0.06601854
542 | 93.67% | 0.0711316 | 0.06662721
543 | 93.69% | 0.07176793 | 0.06723813
544 | 93.71% | 0.07240637 | 0.06785127
545 | 93.73% | 0.07304687 | 0.06846663
546 | 93.75% | 0.07368943 | 0.06908418
547 | 93.77% | 0.07433402 | 0.06970389
548 | 93.77% | 0.07498061 | 0.07031021
549 | 93.77% | 0.07562919 | 0.07091839
550 | 93.77% | 0.07627972 | 0.0715284
551 | 93.77% | 0.0769322 | 0.07214023
552 | 93.77% | 0.07758658 | 0.07275386
553 | 93.77% | 0.07824285 | 0.07336925
554 | 93.77% | 0.07890099 | 0.0739864
555 | 93.77% | 0.07956097 | 0.07460527
556 | 93.77% | 0.08022277 | 0.07522585
557 | 93.77% | 0.08088637 | 0.07584867
558 | 93.77% | 0.08155173 | 0.07647316
559 | 93.77% | 0.08221884 | 0.07709929
560 | 93.77% | 0.08288768 | 0.07772706
561 | 93.77% | 0.08355821 | 0.07835642
562 | 93.78% | 0.08423042 | 0.07898737
563 | 93.78% | 0.08490428 | 0.07961987
564 | 93.78% | 0.08557977 | 0.08025391
565 | 93.78% | 0.08625686 | 0.08088946
566 | 93.78% | 0.08693553 | 0.0815265
567 | 93.78% | 0.08761576 | 0.0821644
568 | 93.78% | 0.08829751 | 0.08280374
569 | 93.78% | 0.08898077 | 0.08344448
570 | 93.78% | 0.08966551 | 0.08408662
571 | 93.78% | 0.09035171 | 0.08473013
572 | 93.78% | 0.09103934 | 0.08537497
573 | 93.78% | 0.09172838 | 0.08602114
574 | 93.78% | 0.09241881 | 0.08666861
575 | 93.78% | 0.09311059 | 0.08731735
576 | 93.78% | 0.09380371 | 0.087968
577 | 93.78% | 0.09449815 | 0.08861988
578 | 93.78% | 0.09519386 | 0.08927298
579 | 93.78% | 0.09589084 | 0.08992727
580 | 93.78% | 0.09658906 | 0.09058274
581 | 93.78% | 0.09728849 | 0.09123935
582 | 93.78% | 0.09798911 | 0.09189708
583 | 93.78% | 0.09869089 | 0.09255592
584 | 93.78% | 0.09939382 | 0.09321583
585 | 93.79% | 0.1000979 | 0.0938768
586 | 93.79% | 0.100803 | 0.09453811
587 | 93.79% | 0.1015092 | 0.09520041
588 | 93.79% | 0.1022164 | 0.0958637
589 | 93.79% | 0.1029247 | 0.09652793
590 | 93.79% | 0.1036339 | 0.0971931
591 | 93.79% | 0.1043441 | 0.09785918
592 | 93.79% | 0.1050553 | 0.09852615
593 | 93.79% | 0.1057674 | 0.09919397
594 | 93.79% | 0.1064804 | 0.09986264
595 | 93.79% | 0.1071942 | 0.1005329
596 | 93.79% | 0.1079089 | 0.1012039
597 | 93.79% | 0.1086244 | 0.1018757
598 | 93.79% | 0.1093408 | 0.1025483
599 | 93.79% | 0.1100579 | 0.1032216
600 | 93.79% | 0.1107757 | 0.1038956
601 | 93.79% | 0.1114943 | 0.1045704
602 | 93.79% | 0.1122136 | 0.1052457
603 | 93.79% | 0.1129335 | 0.1059218
604 | 93.79% | 0.1136541 | 0.1065984
605 | 93.79% | 0.1143754 | 0.1072749
606 | 93.79% | 0.1150972 | 0.1079519
607 | 93.79% | 0.1158197 | 0.1086295
608 | 93.79% | 0.1165427 | 0.1093077
609 | 93.79% | 0.1172662 | 0.1099863
610 | 93.79% | 0.1179903 | 0.1106654
611 | 93.79% | 0.1187148 | 0.1113449
612 | 93.79% | 0.1194398 | 0.1120249
613 | 93.79% | 0.1201653 | 0.1127053
614 | 93.79% | 0.1208911 | 0.113387
615 | 93.79% | 0.1216174 | 0.114069
616 | 93.79% | 0.122344 | 0.1147514
617 | 93.79% | 0.123071 | 0.1154341
618 | 93.8% | 0.1237983 | 0.1161172
619 | 93.8% | 0.124526 | 0.1168005
620 | 93.8% | 0.1252539 | 0.1174841
621 | 93.8% | 0.125982 | 0.118168
622 | 93.8% | 0.1267104 | 0.1188521
623 | 93.8% | 0.127439 | 0.1195364
624 | 93.8% | 0.1281678 | 0.12022
625 | 93.8% | 0.1288968 | 0.1209037
626 | 93.8% | 0.1296259 | 0.1215876
627 | 93.8% | 0.1303551 | 0.1222716
628 | 93.8% | 0.1310845 | 0.1229558
629 | 93.8% | 0.1318139 | 0.1236399
630 | 93.8% | 0.1325434 | 0.1243242
631 | 93.8% | 0.1332729 | 0.1250084
632 | 93.8% | 0.1340024 | 0.1256927
633 | 93.8% | 0.1347319 | 0.1263779
634 | 93.8% | 0.1354614 | 0.1270631
635 | 93.8% | 0.1361908 | 0.1277483
636 | 93.8% | 0.1369201 | 0.1284333
637 | 93.8% | 0.1376494 | 0.1291183
638 | 93.8% | 0.1383785 | 0.1298032
639 | 93.8% | 0.1391075 | 0.130488
640 | 93.8% | 0.1398364 | 0.1311727
641 | 93.81% | 0.140565 | 0.1318572
642 | 93.81% | 0.1412935 | 0.1325415
643 | 93.81% | 0.1420217 | 0.1332246
644 | 93.81% | 0.1427497 | 0.1339075
645 | 93.81% | 0.1434774 | 0.1345901
646 | 93.81% | 0.1442049 | 0.1352725
647 | 93.81% | 0.144932 | 0.1359546
648 | 93.81% | 0.1456588 | 0.1366364
649 | 93.81% | 0.1463853 | 0.1373179
650 | 93.81% | 0.1471114 | 0.137999
651 | 93.81% | 0.1478371 | 0.1386808
652 | 93.81% | 0.1485624 | 0.1393622
653 | 93.81% | 0.1492873 | 0.1400432
654 | 93.81% | 0.1500117 | 0.1407238
655 | 93.81% | 0.1507357 | 0.141404
656 | 93.81% | 0.1514592 | 0.1420838
657 | 93.81% | 0.1521822 | 0.142763
658 | 93.81% | 0.1529046 | 0.1434418
659 | 93.81% | 0.1536265 | 0.1441201
660 | 93.81% | 0.1543479 | 0.1447979
661 | 93.81% | 0.1550686 | 0.1454741
662 | 93.81% | 0.1557888 | 0.1461497
663 | 93.81% | 0.1565084 | 0.1468247
664 | 93.81% | 0.1572273 | 0.1474992
665 | 93.81% | 0.1579455 | 0.148173
666 | 93.81% | 0.1586631 | 0.1488462
667 | 93.81% | 0.15938 | 0.1495187
668 | 93.81% | 0.1600962 | 0.1501906
669 | 93.81% | 0.1608117 | 0.1508618
670 | 93.81% | 0.1615264 | 0.1515334
671 | 93.81% | 0.1622403 | 0.1522043
672 | 93.81% | 0.1629535 | 0.1528744
673 | 93.82% | 0.1636658 | 0.1535439
674 | 93.82% | 0.1643774 | 0.1542126
675 | 93.82% | 0.1650881 | 0.1548805
676 | 93.82% | 0.1657979 | 0.1555476
677 | 93.82% | 0.1665069 | 0.1562139
678 | 93.82% | 0.167215 | 0.1568794
679 | 93.82% | 0.1679222 | 0.157544
680 | 93.82% | 0.1686285 | 0.1582066
681 | 93.82% | 0.1693338 | 0.1588684
682 | 93.82% | 0.1700382 | 0.1595292
683 | 93.82% | 0.1707417 | 0.1601892
684 | 93.82% | 0.1714441 | 0.1608482
685 | 93.82% | 0.1721455 | 0.1615063
686 | 93.82% | 0.1728459 | 0.1621634
687 | 93.82% | 0.1735453 | 0.1628196
688 | 93.82% | 0.1742437 | 0.1634748
689 | 93.82% | 0.1749409 | 0.1641301
690 | 93.82% | 0.1756371 | 0.1647845
691 | 93.82% | 0.1763322 | 0.1654379
692 | 93.82% | 0.1770262 | 0.1660902
693 | 93.82% | 0.177719 | 0.1667415
694 | 93.82% | 0.1784107 | 0.1673917
695 | 93.82% | 0.1791013 | 0.1680409
696 | 93.83% | 0.1797907 | 0.1686889
697 | 93.83% | 0.1804789 | 0.1693359
698 | 93.83% | 0.1811659 | 0.1699817
699 | 93.83% | 0.1818517 | 0.1706251
700 | 93.83% | 0.1825362 | 0.1712674
701 | 93.83% | 0.1832195 | 0.1719086
702 | 93.83% | 0.1839016 | 0.1725485
703 | 93.83% | 0.1845824 | 0.1731873
704 | 93.83% | 0.1852619 | 0.1738248
705 | 93.83% | 0.1859401 | 0.1744611
706 | 93.83% | 0.1866169 | 0.1750962
707 | 93.83% | 0.1872925 | 0.1757301
708 | 93.83% | 0.1879667 | 0.176364
709 | 93.83% | 0.1886396 | 0.1769966
710 | 93.83% | 0.1893111 | 0.177628
711 | 93.83% | 0.1899812 | 0.1782581
712 | 93.83% | 0.1906499 | 0.1788869
713 | 93.83% | 0.1913173 | 0.1795143
714 | 93.83% | 0.1919832 | 0.1801405
715 | 93.83% | 0.1926477 | 0.1807653
716 | 93.83% | 0.1933107 | 0.1813888
717 | 93.83% | 0.1939723 | 0.1820109
718 | 93.83% | 0.1946324 | 0.1826303
719 | 93.83% | 0.195291 | 0.1832484
720 | 93.83% | 0.1959482 | 0.183865
721 | 93.83% | 0.1966038 | 0.1844802
722 | 93.83% | 0.197258 | 0.185094
723 | 93.83% | 0.1979106 | 0.1857064
724 | 93.83% | 0.1985616 | 0.1863173
725 | 93.83% | 0.1992112 | 0.1869268
726 | 93.83% | 0.1998591 | 0.1875348
727 | 93.83% | 0.2005055 | 0.1881427
728 | 93.83% | 0.2011503 | 0.1887491
729 | 93.84% | 0.2017936 | 0.1893541
730 | 93.84% | 0.2024352 | 0.1899576
731 | 93.84% | 0.2030752 | 0.1905595
732 | 93.84% | 0.2037136 | 0.19116
733 | 93.84% | 0.2043503 | 0.1917589
734 | 93.84% | 0.2049854 | 0.1923563
735 | 93.84% | 0.2056189 | 0.1929522
736 | 93.84% | 0.2062507 | 0.1935465
737 | 93.84% | 0.2068808 | 0.1941378
738 | 93.84% | 0.2075092 | 0.1947275
739 | 93.84% | 0.208136 | 0.1953156
740 | 93.84% | 0.208761 | 0.1959022
741 | 93.84% | 0.2093843 | 0.1964871
742 | 93.84% | 0.2100059 | 0.1970704
743 | 93.84% | 0.2106258 | 0.1976521
744 | 93.84% | 0.211244 | 0.1982322
745 | 93.84% | 0.2118603 | 0.1988106
746 | 93.84% | 0.212475 | 0.1993888
747 | 93.84% | 0.2130878 | 0.1999654
748 | 93.84% | 0.2136989 | 0.2005403
749 | 93.84% | 0.2143082 | 0.2011136
750 | 93.84% | 0.2149157 | 0.2016852
751 | 93.84% | 0.2155214 | 0.2022551
752 | 93.85% | 0.2161253 | 0.2028233
753 | 93.85% | 0.2167274 | 0.2033899
754 | 93.85% | 0.2173277 | 0.2039547
755 | 93.85% | 0.2179261 | 0.2045178
756 | 93.85% | 0.2185227 | 0.2050777
757 | 93.85% | 0.2191174 | 0.2056358
758 | 93.85% | 0.2197103 | 0.2061922
759 | 93.85% | 0.2203014 | 0.2067469
760 | 93.85% | 0.2208905 | 0.2072998
761 | 93.85% | 0.2214778 | 0.207851
762 | 93.85% | 0.2220632 | 0.2084003
763 | 93.85% | 0.2226467 | 0.2089479
764 | 93.85% | 0.2232283 | 0.2094938
765 | 93.85% | 0.223808 | 0.2100394
766 | 93.85% | 0.2243858 | 0.2105831
767 | 93.85% | 0.2249617 | 0.2111252
768 | 93.85% | 0.2255356 | 0.2116654
769 | 93.85% | 0.2261076 | 0.2122038
770 | 93.85% | 0.2266777 | 0.2127404
771 | 93.85% | 0.2272459 | 0.2132751
772 | 93.85% | 0.2278121 | 0.2138081
773 | 93.85% | 0.2283763 | 0.2143392
774 | 93.85% | 0.2289386 | 0.2148685
775 | 93.85% | 0.2294989 | 0.2153944
776 | 93.85% | 0.2300572 | 0.2159184
777 | 93.85% | 0.2306136 | 0.2164406
778 | 93.85% | 0.2311679 | 0.2169609
779 | 93.85% | 0.2317203 | 0.2174793
780 | 93.85% | 0.2322707 | 0.2179959
781 | 93.85% | 0.2328191 | 0.2185106
782 | 93.85% | 0.2333655 | 0.2190234
783 | 93.85% | 0.2339099 | 0.2195343
784 | 93.85% | 0.2344523 | 0.220045
785 | 93.86% | 0.2349926 | 0.2205538
786 | 93.86% | 0.2355309 | 0.2210606
787 | 93.86% | 0.2360672 | 0.2215656
788 | 93.86% | 0.2366015 | 0.2220687
789 | 93.86% | 0.2371337 | 0.2225699
790 | 93.86% | 0.2376639 | 0.2230692
791 | 93.86% | 0.2381921 | 0.2235665
792 | 93.86% | 0.2387181 | 0.224062
793 | 93.86% | 0.2392422 | 0.2245555
794 | 93.86% | 0.2397642 | 0.2250454
795 | 93.86% | 0.2402841 | 0.2255334
796 | 93.86% | 0.240802 | 0.2260195
797 | 93.86% | 0.2413177 | 0.2265036
798 | 93.86% | 0.2418315 | 0.2269858
799 | 93.86% | 0.2423431 | 0.227466
800 | 93.86% | 0.2428527 | 0.2279443
801 | 93.86% | 0.2433601 | 0.2284206
802 | 93.86% | 0.2438655 | 0.228895
803 | 93.86% | 0.2443688 | 0.2293691
804 | 93.86% | 0.2448701 | 0.2298413
805 | 93.86% | 0.2453692 | 0.2303114
806 | 93.86% | 0.2458662 | 0.2307797
807 | 93.86% | 0.2463611 | 0.2312459
808 | 93.87% | 0.2468539 | 0.2317102
809 | 93.87% | 0.2473447 | 0.2321725
810 | 93.87% | 0.2478333 | 0.2326329
811 | 93.87% | 0.2483198 | 0.2330913
812 | 93.87% | 0.2488041 | 0.2335477
813 | 93.87% | 0.2492864 | 0.2340003
814 | 93.87% | 0.2497665 | 0.2344511
815 | 93.87% | 0.2502446 | 0.2348998
816 | 93.87% | 0.2507205 | 0.2353465
817 | 93.87% | 0.2511943 | 0.2357912
818 | 93.87% | 0.2516659 | 0.236234
819 | 93.87% | 0.2521355 | 0.2366747
820 | 93.87% | 0.2526029 | 0.2371134
821 | 93.87% | 0.2530681 | 0.2375502
822 | 93.87% | 0.2535313 | 0.2379867
823 | 93.87% | 0.2539923 | 0.2384212
824 | 93.87% | 0.2544511 | 0.2388537
825 | 93.87% | 0.2549079 | 0.2392842
826 | 93.87% | 0.2553625 | 0.2397127
827 | 93.87% | 0.2558149 | 0.2401391
828 | 93.87% | 0.2562652 | 0.2405636
829 | 93.87% | 0.2567134 | 0.2409861
830 | 93.87% | 0.2571594 | 0.2414066
831 | 93.87% | 0.2576033 | 0.2418251
832 | 93.87% | 0.258045 | 0.2422398
833 | 93.87% | 0.2584846 | 0.2426524
834 | 93.87% | 0.2589221 | 0.2430631
835 | 93.87% | 0.2593574 | 0.2434717
836 | 93.87% | 0.2597905 | 0.2438784
837 | 93.87% | 0.2602215 | 0.244283
838 | 93.87% | 0.2606504 | 0.2446855
839 | 93.87% | 0.2610771 | 0.2450861
840 | 93.88% | 0.2615017 | 0.2454865
841 | 93.88% | 0.2619241 | 0.2458848
842 | 93.88% | 0.2623443 | 0.2462812
843 | 93.88% | 0.2627624 | 0.2466755
844 | 93.88% | 0.2631784 | 0.2470678
845 | 93.88% | 0.2635922 | 0.2474581
846 | 93.88% | 0.2640039 | 0.2478464
847 | 93.88% | 0.2644134 | 0.2482327
848 | 93.88% | 0.2648208 | 0.248617
849 | 93.88% | 0.265226 | 0.2489992
850 | 93.88% | 0.265629 | 0.2493776
851 | 93.88% | 0.26603 | 0.249754
852 | 93.88% | 0.2664287 | 0.2501284
853 | 93.88% | 0.2668253 | 0.2505007
854 | 93.88% | 0.2672198 | 0.2508711
855 | 93.88% | 0.2676121 | 0.2512394
856 | 93.88% | 0.2680023 | 0.2516057
857 | 93.88% | 0.2683904 | 0.25197
858 | 93.88% | 0.2687763 | 0.2523323
859 | 93.88% | 0.26916 | 0.2526944
860 | 93.88% | 0.2695416 | 0.2530546
861 | 93.88% | 0.2699211 | 0.2534127
862 | 93.88% | 0.2702984 | 0.2537688
863 | 93.89% | 0.2706736 | 0.2541229
864 | 93.89% | 0.2710466 | 0.254475
865 | 93.89% | 0.2714176 | 0.2548251
866 | 93.89% | 0.2717863 | 0.2551733
867 | 93.89% | 0.272153 | 0.2555194
868 | 93.89% | 0.2725175 | 0.2558635
869 | 93.89% | 0.2728799 | 0.2562037
870 | 93.89% | 0.2732401 | 0.256542
871 | 93.89% | 0.2735982 | 0.2568782
872 | 93.89% | 0.2739542 | 0.2572124
873 | 93.89% | 0.2743081 | 0.2575447
874 | 93.89% | 0.2746598 | 0.2578749
875 | 93.89% | 0.2750094 | 0.2582032
876 | 93.89% | 0.2753569 | 0.2585294
877 | 93.89% | 0.2757023 | 0.2588537
878 | 93.86% | 0.2760456 | 0.2591041
879 | 93.84% | 0.2763867 | 0.2593524
880 | 93.81% | 0.2767257 | 0.2595985
881 | 93.78% | 0.2770627 | 0.2598424
882 | 93.76% | 0.2773975 | 0.2600842
883 | 93.73% | 0.2777302 | 0.2603239
884 | 93.71% | 0.2780608 | 0.2605614
885 | 93.68% | 0.2783893 | 0.2607968
886 | 93.65% | 0.2787157 | 0.26103
887 | 93.63% | 0.27904 | 0.2612611
888 | 93.63% | 0.2793622 | 0.2615627
889 | 93.63% | 0.2796823 | 0.2618624
890 | 93.63% | 0.2800003 | 0.2621602
891 | 93.63% | 0.2803162 | 0.262456
892 | 93.63% | 0.2806301 | 0.2627498
893 | 93.63% | 0.2809418 | 0.2630417
894 | 93.63% | 0.2812515 | 0.2633317
895 | 93.63% | 0.2815591 | 0.2636197
896 | 93.63% | 0.2818646 | 0.2639057
897 | 93.56% | 0.282168 | 0.263997
898 | 93.49% | 0.2824694 | 0.2640859
899 | 93.42% | 0.2827687 | 0.2641725
900 | 93.36% | 0.283066 | 0.2642568
901 | 93.29% | 0.2833611 | 0.2643387
902 | 93.22% | 0.2836543 | 0.2644183
903 | 93.15% | 0.2839453 | 0.2644956
904 | 93.08% | 0.2842343 | 0.2645706
905 | 93.01% | 0.2845213 | 0.2646432
906 | 92.95% | 0.2848062 | 0.2647136
907 | 92.95% | 0.2850891 | 0.2649765
908 | 92.95% | 0.2853699 | 0.2652375
909 | 92.95% | 0.2856487 | 0.2654967
910 | 92.95% | 0.2859254 | 0.2657539
911 | 92.95% | 0.2862001 | 0.2660092
912 | 92.95% | 0.2864728 | 0.2662627
913 | 92.95% | 0.2867435 | 0.2665142
914 | 92.95% | 0.2870121 | 0.2667639
915 | 92.95% | 0.2872787 | 0.2670117
916 | 93% | 0.2875433 | 0.2674069
917 | 93.05% | 0.2878059 | 0.2678005
918 | 93.1% | 0.2880665 | 0.2681925
919 | 93.15% | 0.288325 | 0.2685829
920 | 93.2% | 0.2885816 | 0.2689717
921 | 93.26% | 0.2888362 | 0.2693589
922 | 93.31% | 0.2890888 | 0.2697445
923 | 93.36% | 0.2893393 | 0.2701285
924 | 93.41% | 0.2895879 | 0.2705109
925 | 93.46% | 0.2898346 | 0.2708917
926 | 93.46% | 0.2900792 | 0.2711203
927 | 93.46% | 0.2903218 | 0.2713471
928 | 93.46% | 0.2905625 | 0.2715721
929 | 93.46% | 0.2908012 | 0.2717952
930 | 93.46% | 0.291038 | 0.2720164
931 | 93.46% | 0.2912727 | 0.2722359
932 | 93.46% | 0.2915056 | 0.2724535
933 | 93.46% | 0.2917364 | 0.2726693
934 | 93.46% | 0.2919653 | 0.2728832
935 | 93.48% | 0.2921923 | 0.2731494
936 | 93.5% | 0.2924173 | 0.2734139
937 | 93.52% | 0.2926404 | 0.2736766
938 | 93.54% | 0.2928616 | 0.2739376
939 | 93.56% | 0.2930808 | 0.2741969
940 | 93.58% | 0.2932981 | 0.2744545
941 | 93.59% | 0.2935134 | 0.2747104
942 | 93.61% | 0.2937269 | 0.2749645
943 | 93.63% | 0.2939384 | 0.2752169
944 | 93.65% | 0.294148 | 0.2754676
945 | 93.65% | 0.2943557 | 0.2756621
946 | 93.65% | 0.2945616 | 0.2758549
947 | 93.65% | 0.2947655 | 0.2760458
948 | 93.65% | 0.2949675 | 0.276235
949 | 93.65% | 0.2951676 | 0.2764224
950 | 93.65% | 0.2953659 | 0.2766081
951 | 93.65% | 0.2955622 | 0.276792
952 | 93.65% | 0.2957567 | 0.2769741
953 | 93.65% | 0.2959493 | 0.2771545
954 | 93.65% | 0.29614 | 0.2773351
955 | 93.65% | 0.2963289 | 0.2775141
956 | 93.65% | 0.2965159 | 0.2776913
957 | 93.65% | 0.2967011 | 0.2778667
958 | 93.65% | 0.2968844 | 0.2780404
959 | 93.65% | 0.2970658 | 0.2782124
960 | 93.65% | 0.2972454 | 0.2783827
961 | 93.65% | 0.2974232 | 0.2785513
962 | 93.66% | 0.2975992 | 0.2787181
963 | 93.66% | 0.2977733 | 0.2788832
964 | 93.66% | 0.2979456 | 0.2790446
965 | 93.66% | 0.298116 | 0.2792042
966 | 93.66% | 0.2982847 | 0.2793622
967 | 93.66% | 0.2984515 | 0.2795184
968 | 93.66% | 0.2986165 | 0.279673
969 | 93.66% | 0.2987798 | 0.2798259
970 | 93.66% | 0.2989412 | 0.279977
971 | 93.66% | 0.2991008 | 0.2801265
972 | 93.66% | 0.2992587 | 0.2802744
973 | 93.66% | 0.2994147 | 0.2804226
974 | 93.66% | 0.299569 | 0.2805692
975 | 93.66% | 0.2997215 | 0.2807141
976 | 93.66% | 0.2998722 | 0.2808573
977 | 93.66% | 0.3000212 | 0.2809989
978 | 93.66% | 0.3001684 | 0.2811389
979 | 93.66% | 0.3003139 | 0.2812772
980 | 93.66% | 0.3004576 | 0.2814139
981 | 93.66% | 0.3005995 | 0.2815489
982 | 93.66% | 0.3007397 | 0.2816823
983 | 93.66% | 0.3008782 | 0.281812
984 | 93.66% | 0.3010149 | 0.2819401
985 | 93.66% | 0.3011499 | 0.2820665
986 | 93.66% | 0.3012832 | 0.2821913
987 | 93.66% | 0.3014148 | 0.2823146
988 | 93.66% | 0.3015446 | 0.2824362
989 | 93.66% | 0.3016728 | 0.2825562
990 | 93.66% | 0.3017992 | 0.2826746
991 | 93.66% | 0.3019239 | 0.2827915
992 | 93.61% | 0.302047 | 0.2827474
993 | 93.56% | 0.3021683 | 0.2827016
994 | 93.5% | 0.302288 | 0.2826541
995 | 93.45% | 0.302406 | 0.2826049
996 | 93.4% | 0.3025223 | 0.282554
997 | 93.35% | 0.3026369 | 0.2825015
998 | 93.29% | 0.3027499 | 0.2824472
999 | 93.24% | 0.3028612 | 0.2823913
1000 | 93.19% | 0.3029709 | 0.2823337
1001 | 93.14% | 0.3030789 | 0.2822745
1002 | 93.14% | 0.3031852 | 0.2823736
1003 | 93.14% | 0.30329 | 0.2824711
1004 | 93.14% | 0.303393 | 0.2825671
1005 | 93.14% | 0.3034945 | 0.2826616
1006 | 93.14% | 0.3035943 | 0.2827545
1007 | 93.14% | 0.3036925 | 0.282846
1008 | 93.14% | 0.3037891 | 0.282936
1009 | 93.14% | 0.3038841 | 0.2830244
1010 | 93.14% | 0.3039774 | 0.2831114
1011 | 93.09% | 0.3040692 | 0.2830567
1012 | 93.04% | 0.3041593 | 0.2830005
1013 | 93% | 0.3042479 | 0.2829428
1014 | 92.95% | 0.3043349 | 0.2828835
1015 | 92.91% | 0.3044203 | 0.2828226
1016 | 92.86% | 0.3045041 | 0.2827602
1017 | 92.81% | 0.3045864 | 0.2826963
1018 | 92.77% | 0.304667 | 0.2826308
1019 | 92.72% | 0.3047462 | 0.2825638
1020 | 92.67% | 0.3048237 | 0.2824953
1021 | 92.67% | 0.3048997 | 0.2825657
1022 | 92.67% | 0.3049742 | 0.2826347
1023 | 92.67% | 0.3050471 | 0.2827023
1024 | 92.67% | 0.3051185 | 0.2827684
1025 | 92.67% | 0.3051883 | 0.2828332
1026 | 92.67% | 0.3052567 | 0.2828965
1027 | 92.67% | 0.3053235 | 0.2829584
1028 | 92.67% | 0.3053887 | 0.2830189
1029 | 92.77% | 0.3054525 | 0.283359
1030 | 92.86% | 0.3055148 | 0.2836978
1031 | 92.95% | 0.3055755 | 0.2840353
1032 | 93.04% | 0.3056348 | 0.2843715
1033 | 93.13% | 0.3056925 | 0.2847064
1034 | 93.23% | 0.3057488 | 0.2850401
1035 | 93.32% | 0.3058036 | 0.2853725
1036 | 93.41% | 0.3058569 | 0.2857036
1037 | 93.5% | 0.3059088 | 0.2860334
1038 | 93.59% | 0.3059592 | 0.286362
1039 | 93.59% | 0.3060081 | 0.2864078
1040 | 93.59% | 0.3060555 | 0.2864522
1041 | 93.59% | 0.3061015 | 0.2864952
1042 | 93.59% | 0.3061461 | 0.2865369
1043 | 93.59% | 0.3061892 | 0.2865773
1044 | 93.59% | 0.3062309 | 0.2866163
1045 | 93.59% | 0.3062711 | 0.286654
1046 | 93.59% | 0.3063099 | 0.2866903
1047 | 93.59% | 0.3063473 | 0.2867253
1048 | 93.63% | 0.3063833 | 0.2868702
1049 | 93.67% | 0.3064178 | 0.2870139
1050 | 93.7% | 0.306451 | 0.2871562
1051 | 93.74% | 0.3064827 | 0.2872973
1052 | 93.78% | 0.3065131 | 0.2874371
1053 | 93.81% | 0.306542 | 0.2875755
1054 | 93.85% | 0.3065696 | 0.2877128
1055 | 93.89% | 0.3065958 | 0.2878487
1056 | 93.92% | 0.3066206 | 0.2879833
1057 | 93.96% | 0.306644 | 0.2881167
1058 | 93.96% | 0.3066661 | 0.2881375
1059 | 93.96% | 0.3066868 | 0.2881569
1060 | 93.96% | 0.3067061 | 0.2881751
1061 | 93.96% | 0.3067241 | 0.288192
1062 | 93.96% | 0.3067408 | 0.2882076
1063 | 93.96% | 0.3067561 | 0.288222
1064 | 93.96% | 0.30677 | 0.2882351
1065 | 93.96% | 0.3067827 | 0.288247
1066 | 93.96% | 0.306794 | 0.2882576
1067 | 93.96% | 0.3068039 | 0.2882691
1068 | 93.96% | 0.3068126 | 0.2882794
1069 | 93.96% | 0.3068199 | 0.2882884
1070 | 93.96% | 0.306826 | 0.2882962
1071 | 93.96% | 0.3068307 | 0.2883027
1072 | 93.96% | 0.3068341 | 0.2883081
1073 | 93.96% | 0.3068363 | 0.2883122
1074 | 93.96% | 0.3068371 | 0.2883151
1075 | 93.96% | 0.3068367 | 0.2883169
1076 | 93.96% | 0.306835 | 0.2883174
1077 | 93.96% | 0.306832 | 0.2883146
1078 | 93.96% | 0.3068277 | 0.2883106
1079 | 93.96% | 0.3068222 | 0.2883054
1080 | 93.96% | 0.3068154 | 0.288299
1081 | 93.96% | 0.3068074 | 0.2882915
1082 | 93.96% | 0.3067981 | 0.2882827
1083 | 93.96% | 0.3067876 | 0.2882728
1084 | 93.96% | 0.3067758 | 0.2882618
1085 | 93.96% | 0.3067628 | 0.2882496
1086 | 93.95% | 0.3067486 | 0.2881905
1087 | 93.94% | 0.3067331 | 0.2881303
1088 | 93.92% | 0.3067164 | 0.2880689
1089 | 93.91% | 0.3066985 | 0.2880064
1090 | 93.89% | 0.3066794 | 0.2879428
1091 | 93.88% | 0.3066591 | 0.287878
1092 | 93.86% | 0.3066376 | 0.2878122
1093 | 93.85% | 0.3066149 | 0.2877452
1094 | 93.83% | 0.306591 | 0.2876771
1095 | 93.82% | 0.3065659 | 0.2876079
1096 | 93.82% | 0.3065396 | 0.2875832
1097 | 93.82% | 0.3065122 | 0.2875575
1098 | 93.82% | 0.3064835 | 0.2875306
1099 | 93.82% | 0.3064537 | 0.2875027
1100 | 93.82% | 0.3064228 | 0.2874736
1101 | 93.82% | 0.3063907 | 0.2874435
1102 | 93.82% | 0.3063574 | 0.2874123
1103 | 93.82% | 0.306323 | 0.28738
1104 | 93.82% | 0.3062874 | 0.2873466
1105 | 93.8% | 0.3062507 | 0.2872734
1106 | 93.79% | 0.3062129 | 0.2871991
1107 | 93.78% | 0.3061739 | 0.2871238
1108 | 93.77% | 0.3061339 | 0.2870474
1109 | 93.75% | 0.3060926 | 0.28697
1110 | 93.74% | 0.3060503 | 0.2868916
1111 | 93.73% | 0.3060069 | 0.2868121
1112 | 93.71% | 0.3059623 | 0.2867316
1113 | 93.7% | 0.3059167 | 0.2866501
1114 | 93.69% | 0.30587 | 0.2865675
1115 | 93.69% | 0.3058221 | 0.2865227
1116 | 93.69% | 0.3057732 | 0.2864769
1117 | 93.69% | 0.3057232 | 0.28643
1118 | 93.69% | 0.3056721 | 0.2863822
1119 | 93.69% | 0.30562 | 0.2863333
1120 | 93.69% | 0.3055668 | 0.2862834
1121 | 93.69% | 0.3055125 | 0.2862326
1122 | 93.69% | 0.3054571 | 0.2861807
1123 | 93.69% | 0.3054007 | 0.2861279
1124 | 93.63% | 0.3053433 | 0.2859062
1125 | 93.58% | 0.3052848 | 0.2856836
1126 | 93.52% | 0.3052252 | 0.2854601
1127 | 93.47% | 0.3051646 | 0.2852356
1128 | 93.41% | 0.305103 | 0.2850103
1129 | 93.36% | 0.3050404 | 0.2847841
1130 | 93.3% | 0.3049767 | 0.284557
1131 | 93.25% | 0.3049121 | 0.284329
1132 | 93.19% | 0.3048464 | 0.2841002
1133 | 93.14% | 0.3047797 | 0.2838704
1134 | 93.14% | 0.3047119 | 0.2838074
1135 | 93.14% | 0.3046432 | 0.2837434
1136 | 92.97% | 0.3045735 | 0.2831725
1137 | 92.81% | 0.3045028 | 0.282601
1138 | 92.64% | 0.3044311 | 0.2820288
1139 | 92.48% | 0.3043585 | 0.2814559
1140 | 92.12% | 0.3042848 | 0.2803157
1141 | 91.77% | 0.3042102 | 0.2791751
1142 | 91.42% | 0.3041346 | 0.2780341
1143 | 91.07% | 0.3040581 | 0.2768929
1144 | 90.71% | 0.3039805 | 0.2757512
1145 | 90.36% | 0.3039021 | 0.2746093
1146 | 89.96% | 0.3038226 | 0.2733195
1147 | 89.56% | 0.3037423 | 0.2720295
1148 | 89.16% | 0.3036609 | 0.2707393
1149 | 88.53% | 0.3035787 | 0.268753
1150 | 88.08% | 0.3034955 | 0.2673321
1151 | 87.64% | 0.3034114 | 0.2659111
1152 | 87.02% | 0.3033263 | 0.2639433
1153 | 86.39% | 0.3032404 | 0.2619757
1154 | 85.77% | 0.3031535 | 0.2600085
1155 | 85.14% | 0.3030657 | 0.2580415
1156 | 84.73% | 0.302977 | 0.2567254
1157 | 84.32% | 0.3028874 | 0.2554091
1158 | 83.92% | 0.3027969 | 0.2540929
1159 | 83.55% | 0.3027055 | 0.2528983
1160 | 83.18% | 0.3026132 | 0.2517037
1161 | 82.81% | 0.30252 | 0.250509
1162 | 82.62% | 0.3024259 | 0.2498594
1163 | 82.29% | 0.302331 | 0.2488026
1164 | 81.97% | 0.3022351 | 0.2477458
1165 | 81.65% | 0.3021384 | 0.2466888
1166 | 81.32% | 0.3020409 | 0.2456318
1167 | 81% | 0.3019425 | 0.2445747
1168 | 80.68% | 0.3018432 | 0.2435176
1169 | 80.54% | 0.3017431 | 0.2430308
1170 | 80.41% | 0.3016421 | 0.2425436
1171 | 80.27% | 0.3015403 | 0.2420561
1172 | 80.14% | 0.3014376 | 0.2415681
1173 | 80.14% | 0.3013341 | 0.2414851
1174 | 80.43% | 0.3012297 | 0.2422848
1175 | 80.73% | 0.3011246 | 0.2430832
1176 | 81.02% | 0.3010186 | 0.2438802
1177 | 81.31% | 0.3009118 | 0.244676
1178 | 81.84% | 0.3008041 | 0.2461716
1179 | 82.36% | 0.3006957 | 0.2476653
1180 | 82.89% | 0.3005865 | 0.2491572
1181 | 83.42% | 0.3004764 | 0.2506472
1182 | 84.19% | 0.3003655 | 0.2528663
1183 | 84.96% | 0.3002539 | 0.2550831
1184 | 85.43% | 0.3001415 | 0.2564173
1185 | 85.91% | 0.3000282 | 0.2577498
1186 | 86.38% | 0.2999142 | 0.2590805
1187 | 86.86% | 0.2997994 | 0.2604095
1188 | 87.1% | 0.2996838 | 0.2610383
1189 | 87.35% | 0.2995675 | 0.2616659
1190 | 87.59% | 0.2994504 | 0.2622922
1191 | 87.83% | 0.2993325 | 0.2629173
1192 | 87.83% | 0.2992139 | 0.2628131
1193 | 87.83% | 0.2990945 | 0.2627082
1194 | 87.83% | 0.2989743 | 0.2626027
1195 | 87.83% | 0.2988534 | 0.2624965
1196 | 87.83% | 0.2987318 | 0.2623897
1197 | 87.83% | 0.2986094 | 0.2622822
1198 | 87.83% | 0.2984863 | 0.262174
1199 | 87.83% | 0.2983624 | 0.2620652
1200 | 87.93% | 0.2982378 | 0.2622313
1201 | 88.02% | 0.2981125 | 0.2623965
1202 | 88.11% | 0.2979865 | 0.2625609
1203 | 88.2% | 0.2978598 | 0.2627243
1204 | 88.3% | 0.2977323 | 0.2628869
1205 | 88.39% | 0.2976041 | 0.2630487
1206 | 88.48% | 0.2974752 | 0.2632096
1207 | 88.57% | 0.2973456 | 0.2633696
1208 | 88.67% | 0.2972154 | 0.2635287
1209 | 88.76% | 0.2970844 | 0.263687
1210 | 88.76% | 0.2969527 | 0.2635702
1211 | 88.76% | 0.2968204 | 0.2634527
1212 | 88.76% | 0.2966873 | 0.2633346
1213 | 88.76% | 0.2965536 | 0.2632159
1214 | 88.76% | 0.2964192 | 0.2630966
1215 | 88.76% | 0.2962841 | 0.2629767
1216 | 88.89% | 0.2961484 | 0.2632443
1217 | 89.02% | 0.296012 | 0.263511
1218 | 89.15% | 0.2958749 | 0.2637767
1219 | 89.28% | 0.2957372 | 0.2640414
1220 | 89.41% | 0.2955988 | 0.2643052
1221 | 89.54% | 0.2954597 | 0.2645681
1222 | 89.68% | 0.2953201 | 0.26483
1223 | 89.81% | 0.2951797 | 0.265091
1224 | 89.94% | 0.2950388 | 0.265351
1225 | 90.27% | 0.2948972 | 0.2661949
1226 | 90.47% | 0.2947549 | 0.2666511
1227 | 90.66% | 0.294612 | 0.2671061
1228 | 90.86% | 0.2944686 | 0.2675601
1229 | 91.06% | 0.2943244 | 0.2680128
1230 | 91.26% | 0.2941797 | 0.2684645
1231 | 91.46% | 0.2940343 | 0.268915
1232 | 91.66% | 0.2938884 | 0.2693643
1233 | 91.85% | 0.2937418 | 0.2698125
1234 | 92.05% | 0.2935946 | 0.2702596
1235 | 92.05% | 0.2934468 | 0.2701236
1236 | 92.05% | 0.2932985 | 0.269987
1237 | 92.05% | 0.2931495 | 0.2698499
1238 | 92.05% | 0.2929999 | 0.2697122
1239 | 92.05% | 0.2928498 | 0.269574
1240 | 92.21% | 0.292699 | 0.2699094
1241 | 92.38% | 0.2925477 | 0.2702439
1242 | 92.54% | 0.2923958 | 0.2705773
1243 | 92.7% | 0.2922433 | 0.2709097
1244 | 92.86% | 0.2920903 | 0.271241
1245 | 93.02% | 0.2919367 | 0.2715714
1246 | 93.19% | 0.2917825 | 0.2719007
1247 | 93.35% | 0.2916278 | 0.272229
1248 | 93.51% | 0.2914725 | 0.2725562
1249 | 93.67% | 0.2913166 | 0.2728825
1250 | 93.67% | 0.2911602 | 0.272736
1251 | 93.67% | 0.2910033 | 0.272589
1252 | 93.67% | 0.2908458 | 0.2724414
1253 | 93.67% | 0.2906878 | 0.2722934
1254 | 93.67% | 0.2905292 | 0.2721449
1255 | 93.67% | 0.2903701 | 0.2719958
1256 | 93.67% | 0.2902105 | 0.2718463
1257 | 93.67% | 0.2900503 | 0.2716963
1258 | 93.67% | 0.2898896 | 0.2715457
1259 | 93.74% | 0.2897284 | 0.2715774
1260 | 93.8% | 0.2895667 | 0.2716083
1261 | 93.86% | 0.2894044 | 0.2716386
1262 | 93.92% | 0.2892417 | 0.2716682
1263 | 93.99% | 0.2890784 | 0.271697
1264 | 94.05% | 0.2889146 | 0.2717253
1265 | 94.11% | 0.2887503 | 0.2717528
1266 | 94.18% | 0.2885856 | 0.2717796
1267 | 94.24% | 0.2884203 | 0.2718058
1268 | 94.3% | 0.2882545 | 0.2718313
1269 | 94.3% | 0.2880883 | 0.2716745
1270 | 94.3% | 0.2879215 | 0.2715173
1271 | 94.3% | 0.2877543 | 0.2713596
1272 | 94.3% | 0.2875866 | 0.2712014
1273 | 94.3% | 0.2874184 | 0.2710428
1274 | 94.3% | 0.2872497 | 0.2708838
1275 | 94.3% | 0.2870806 | 0.2707243
1276 | 94.3% | 0.286911 | 0.2705643
1277 | 94.3% | 0.2867409 | 0.270404
1278 | 94.27% | 0.2865704 | 0.2701494
1279 | 94.24% | 0.2863994 | 0.2698945
1280 | 94.2% | 0.286228 | 0.2696394
1281 | 94.17% | 0.2860561 | 0.2693839
1282 | 94.14% | 0.2858837 | 0.269128
1283 | 94.11% | 0.2857109 | 0.2688719
1284 | 94.07% | 0.2855377 | 0.2686155
1285 | 94.04% | 0.285364 | 0.2683588
1286 | 94.01% | 0.2851899 | 0.2681017
1287 | 93.98% | 0.2850153 | 0.2678444
1288 | 93.98% | 0.2848403 | 0.2676799
1289 | 93.98% | 0.2846649 | 0.2675151
1290 | 93.98% | 0.284489 | 0.2673498
1291 | 93.98% | 0.2843128 | 0.2671842
1292 | 93.98% | 0.2841361 | 0.2670181
1293 | 93.98% | 0.283959 | 0.2668517
1294 | 93.98% | 0.2837814 | 0.2666848
1295 | 93.98% | 0.2836035 | 0.2665176
1296 | 93.85% | 0.2834251 | 0.2659921
1297 | 93.72% | 0.2832464 | 0.2654666
1298 | 93.6% | 0.2830672 | 0.2649412
1299 | 93.47% | 0.2828876 | 0.2644159
1300 | 93.34% | 0.2827077 | 0.2638906
1301 | 93.22% | 0.2825273 | 0.2633654
1302 | 93.09% | 0.2823465 | 0.2628404
1303 | 92.81% | 0.2821654 | 0.2618638
1304 | 92.52% | 0.2819838 | 0.2608879
1305 | 92.23% | 0.2818019 | 0.2599128
1306 | 92.07% | 0.2816196 | 0.2592939
1307 | 91.91% | 0.2814369 | 0.2586753
1308 | 91.75% | 0.2812539 | 0.2580569
1309 | 91.59% | 0.2810704 | 0.2574388
1310 | 91.26% | 0.2808866 | 0.2563337
1311 | 90.93% | 0.2807024 | 0.2552295
1312 | 90.59% | 0.2805179 | 0.2541262
1313 | 90.19% | 0.280333 | 0.2528435
1314 | 89.8% | 0.2801477 | 0.251562
1315 | 89.4% | 0.2799621 | 0.2502816
1316 | 88.78% | 0.2797761 | 0.2483785
1317 | 88.16% | 0.2795898 | 0.2464774
1318 | 87.54% | 0.2794031 | 0.2445783
1319 | 86.73% | 0.2792161 | 0.2421685
1320 | 85.89% | 0.2790287 | 0.2396585
1321 | 85.05% | 0.278841 | 0.2371512
1322 | 84.21% | 0.2786529 | 0.2346469
1323 | 83.41% | 0.2784645 | 0.2322775
1324 | 82.62% | 0.2782758 | 0.2299109
1325 | 81.83% | 0.2780867 | 0.227547
1326 | 81.26% | 0.2778973 | 0.2258055
1327 | 80.54% | 0.2777076 | 0.2236551
1328 | 79.82% | 0.2775175 | 0.2215071
1329 | 79.1% | 0.2773271 | 0.2193738
1330 | 78.6% | 0.2771364 | 0.2178261
1331 | 78.09% | 0.2769454 | 0.2162801
1332 | 77.4% | 0.2767541 | 0.2142184
1333 | 76.89% | 0.2765625 | 0.2126483
1334 | 76.38% | 0.2763705 | 0.21108
1335 | 75.69% | 0.2761783 | 0.2090433
1336 | 75.01% | 0.2759857 | 0.207009
1337 | 74.47% | 0.2757928 | 0.2053851
1338 | 73.93% | 0.2755997 | 0.2037631
1339 | 73.58% | 0.2754062 | 0.2026364
1340 | 73.22% | 0.2752125 | 0.2015109
1341 | 72.64% | 0.2750184 | 0.1997687
1342 | 72.24% | 0.2748241 | 0.1985422
1343 | 71.85% | 0.2746294 | 0.1973171
1344 | 71.45% | 0.2744345 | 0.1960933
1345 | 71.23% | 0.2742393 | 0.1953377
1346 | 71% | 0.2740438 | 0.1945828
1347 | 70.78% | 0.2738481 | 0.1938285
1348 | 70.55% | 0.273652 | 0.1930749
1349 | 70.33% | 0.2734557 | 0.192322
1350 | 70.11% | 0.2732591 | 0.1915699
1351 | 70.11% | 0.2730623 | 0.1914319
1352 | 70.11% | 0.2728651 | 0.1912937
1353 | 70.11% | 0.2726678 | 0.1911553
1354 | 69.93% | 0.2724701 | 0.1905265
1355 | 69.75% | 0.2722722 | 0.1898983
1356 | 69.57% | 0.272074 | 0.1892706
1357 | 69.39% | 0.2718756 | 0.1886435
1358 | 69.21% | 0.2716769 | 0.1880168
1359 | 69.03% | 0.271478 | 0.1873908
1360 | 68.85% | 0.2712788 | 0.1867652
1361 | 68.67% | 0.2710794 | 0.1861403
1362 | 68.49% | 0.2708797 | 0.1855158
1363 | 68.31% | 0.2706798 | 0.1848919
1364 | 68.31% | 0.2704796 | 0.1847552
1365 | 68.31% | 0.2702792 | 0.1846183
1366 | 68.31% | 0.2700786 | 0.1844813
1367 | 68.31% | 0.2698777 | 0.1843441
1368 | 68.31% | 0.2696766 | 0.1842067
1369 | 68.31% | 0.2694753 | 0.1840692
1370 | 68.31% | 0.2692738 | 0.1839315
1371 | 68.31% | 0.269072 | 0.1837937
1372 | 68.31% | 0.26887 | 0.1836557
1373 | 68.27% | 0.2686677 | 0.1834237
1374 | 68.24% | 0.2684653 | 0.1831917
1375 | 68.2% | 0.2682626 | 0.1829597
1376 | 68.17% | 0.2680598 | 0.1827277
1377 | 68.13% | 0.2678567 | 0.1824957
1378 | 68.1% | 0.2676534 | 0.1822637
1379 | 68.06% | 0.2674498 | 0.1820316
1380 | 68.03% | 0.2672461 | 0.1817996
1381 | 67.99% | 0.2670422 | 0.1815676
1382 | 67.96% | 0.2668381 | 0.1813356
1383 | 67.96% | 0.2666337 | 0.1811967
1384 | 67.96% | 0.2664292 | 0.1810577
1385 | 67.96% | 0.2662245 | 0.1809186
1386 | 67.96% | 0.2660196 | 0.1807794
1387 | 67.96% | 0.2658145 | 0.18064
1388 | 68.04% | 0.2656092 | 0.1807326
1389 | 68.13% | 0.2654037 | 0.1808248
1390 | 68.22% | 0.265198 | 0.1809165
1391 | 68.31% | 0.2649921 | 0.1810077
1392 | 68.39% | 0.2647861 | 0.1810985
1393 | 68.48% | 0.2645799 | 0.1811887
1394 | 68.57% | 0.2643734 | 0.1812785
1395 | 68.66% | 0.2641669 | 0.1813678
1396 | 68.74% | 0.2639601 | 0.1814566
1397 | 68.83% | 0.2637532 | 0.1815449
1398 | 68.83% | 0.2635461 | 0.1814023
1399 | 68.83% | 0.2633388 | 0.1812597
1400 | 68.83% | 0.2631313 | 0.1811169
1401 | 68.99% | 0.2629237 | 0.1814037
1402 | 69.16% | 0.262716 | 0.1816898
1403 | 69.32% | 0.262508 | 0.181975
1404 | 69.49% | 0.2622999 | 0.1822595
1405 | 69.65% | 0.2620917 | 0.1825432
1406 | 69.81% | 0.2618833 | 0.1828261
1407 | 70.2% | 0.2616747 | 0.1836961
1408 | 70.59% | 0.261466 | 0.1845645
1409 | 70.98% | 0.2612571 | 0.1854311
1410 | 71.36% | 0.2610481 | 0.186296
1411 | 71.59% | 0.2608389 | 0.1867328
1412 | 71.81% | 0.2606296 | 0.1871686
1413 | 72.04% | 0.2604202 | 0.1876033
1414 | 72.26% | 0.2602106 | 0.188037
1415 | 72.49% | 0.2600008 | 0.1884697
1416 | 72.71% | 0.2597909 | 0.1889013
1417 | 72.71% | 0.2595809 | 0.1887486
1418 | 72.71% | 0.2593708 | 0.1885958
1419 | 72.71% | 0.2591605 | 0.1884429
1420 | 72.71% | 0.2589501 | 0.1882899
1421 | 72.71% | 0.2587395 | 0.1881368
1422 | 72.71% | 0.2585289 | 0.1879836
1423 | 72.84% | 0.258318 | 0.1881597
1424 | 72.97% | 0.2581071 | 0.1883351
1425 | 73.1% | 0.2578961 | 0.1885099
1426 | 73.22% | 0.2576849 | 0.1886841
1427 | 73.35% | 0.2574736 | 0.1888577
1428 | 73.48% | 0.2572622 | 0.1890306
1429 | 73.61% | 0.2570507 | 0.189203
1430 | 73.73% | 0.256839 | 0.1893747
1431 | 73.86% | 0.2566273 | 0.1895457
1432 | 73.99% | 0.2564154 | 0.1897162
1433 | 73.99% | 0.2562034 | 0.1895593
1434 | 73.99% | 0.2559913 | 0.1894024
1435 | 73.99% | 0.2557791 | 0.1892454
1436 | 73.99% | 0.2555668 | 0.1890883
1437 | 73.99% | 0.2553544 | 0.1889312
1438 | 73.99% | 0.2551419 | 0.188774
1439 | 74.03% | 0.2549293 | 0.1887169
1440 | 74.07% | 0.2547166 | 0.1886595
1441 | 74.11% | 0.2545038 | 0.188602
1442 | 74.15% | 0.2542909 | 0.1885442
1443 | 74.18% | 0.2540779 | 0.1884861
1444 | 74.22% | 0.2538649 | 0.1884278
1445 | 74.43% | 0.2536517 | 0.1888054
1446 | 74.65% | 0.2534384 | 0.189182
1447 | 74.86% | 0.2532251 | 0.1895577
1448 | 75.07% | 0.2530116 | 0.1899323
1449 | 75.24% | 0.2527981 | 0.1902067
1450 | 75.57% | 0.2525845 | 0.1908772
1451 | 75.9% | 0.2523708 | 0.1915462
1452 | 76.23% | 0.252157 | 0.1922137
1453 | 76.56% | 0.2519432 | 0.1928798
1454 | 76.89% | 0.2517293 | 0.1935445
1455 | 77.04% | 0.2515153 | 0.1937752
1456 | 77.2% | 0.2513012 | 0.1940052
1457 | 77.55% | 0.251087 | 0.1947182
1458 | 77.9% | 0.2508728 | 0.1954297
1459 | 78.25% | 0.2506585 | 0.1961397
1460 | 78.44% | 0.2504442 | 0.1964544
1461 | 78.64% | 0.2502297 | 0.1967684
1462 | 78.83% | 0.2500152 | 0.1970814
1463 | 79.02% | 0.2498007 | 0.1973935
1464 | 79.42% | 0.249586 | 0.1982256
1465 | 79.82% | 0.2493714 | 0.1990559
1466 | 80.22% | 0.2491566 | 0.1998844
1467 | 80.43% | 0.2489418 | 0.2002316
1468 | 80.64% | 0.248727 | 0.2005778
1469 | 81.01% | 0.248512 | 0.2013108
1470 | 81.37% | 0.2482971 | 0.2020422
1471 | 81.74% | 0.248082 | 0.202772
1472 | 82.1% | 0.247867 | 0.2035002
1473 | 82.47% | 0.2476518 | 0.2042268
1474 | 82.62% | 0.2474367 | 0.2044355
1475 | 82.78% | 0.2472214 | 0.2046434
1476 | 82.93% | 0.2470062 | 0.2048507
1477 | 83.26% | 0.2467908 | 0.2054866
1478 | 83.59% | 0.2465755 | 0.206121
1479 | 83.77% | 0.2463601 | 0.2063695
1480 | 83.94% | 0.2461446 | 0.2066173
1481 | 84.12% | 0.2459291 | 0.2068643
1482 | 84.29% | 0.2457136 | 0.2071105
1483 | 84.7% | 0.245498 | 0.2079304
1484 | 85.11% | 0.2452825 | 0.2087486
1485 | 85.51% | 0.2450668 | 0.209565
1486 | 85.92% | 0.2448511 | 0.2103796
1487 | 86.16% | 0.2446354 | 0.2107668
1488 | 86.39% | 0.2444197 | 0.211153
1489 | 86.62% | 0.244204 | 0.2115381
1490 | 87.09% | 0.2439882 | 0.2124846
1491 | 87.55% | 0.2437724 | 0.213429
1492 | 88.02% | 0.2435565 | 0.2143714
1493 | 88.25% | 0.2433406 | 0.2147423
1494 | 88.48% | 0.2431247 | 0.2151121
1495 | 88.71% | 0.2429088 | 0.215481
1496 | 88.94% | 0.2426929 | 0.2158488
1497 | 89.17% | 0.2424769 | 0.2162156
1498 | 89.4% | 0.242261 | 0.2165814
1499 | 89.63% | 0.242045 | 0.2169462
1500 | 89.63% | 0.241829 | 0.2167526
1501 | 89.63% | 0.2416129 | 0.2165589
1502 | 89.63% | 0.2413969 | 0.2163653
1503 | 89.63% | 0.2411809 | 0.2161717
1504 | 89.63% | 0.2409648 | 0.215978
1505 | 89.78% | 0.2407487 | 0.2161427
1506 | 89.93% | 0.2405326 | 0.2163068
1507 | 90.08% | 0.2403165 | 0.2164702
1508 | 90.23% | 0.2401004 | 0.216633
1509 | 90.37% | 0.2398843 | 0.2167951
1510 | 90.52% | 0.2396682 | 0.2169566
1511 | 90.67% | 0.2394521 | 0.2171174
1512 | 90.82% | 0.239236 | 0.2172776
1513 | 90.97% | 0.2390199 | 0.2174372
1514 | 91.12% | 0.2388038 | 0.2175961
1515 | 91.12% | 0.2385877 | 0.2173991
1516 | 91.12% | 0.2383715 | 0.2172022
1517 | 91.12% | 0.2381554 | 0.2170053
1518 | 91.12% | 0.2379393 | 0.2168084
1519 | 91.12% | 0.2377232 | 0.2166115
1520 | 91.12% | 0.2375071 | 0.2164146
1521 | 91.12% | 0.237291 | 0.2162177
1522 | 91.12% | 0.2370749 | 0.2160208
1523 | 91.12% | 0.2368589 | 0.2158239
1524 | 91.15% | 0.2366428 | 0.2157024
1525 | 91.18% | 0.2364268 | 0.2155808
1526 | 91.21% | 0.2362107 | 0.2154591
1527 | 91.25% | 0.2359947 | 0.2153373
1528 | 91.28% | 0.2357787 | 0.2152153
1529 | 91.31% | 0.2355627 | 0.2150932
1530 | 91.34% | 0.2353467 | 0.214971
1531 | 91.37% | 0.2351308 | 0.2148487
1532 | 91.41% | 0.2349148 | 0.2147262
1533 | 91.44% | 0.2346989 | 0.2146036
1534 | 91.44% | 0.234483 | 0.2144062
1535 | 91.44% | 0.2342671 | 0.2142088
1536 | 91.44% | 0.2340513 | 0.2140114
1537 | 91.44% | 0.2338354 | 0.2138141
1538 | 91.44% | 0.2336196 | 0.2136168
1539 | 91.44% | 0.2334038 | 0.2134195
1540 | 91.44% | 0.2331881 | 0.2132222
1541 | 91.44% | 0.2329724 | 0.2130249
1542 | 91.44% | 0.2327567 | 0.2128277
1543 | 91.39% | 0.232541 | 0.2125078
1544 | 91.33% | 0.2323253 | 0.2121882
1545 | 91.28% | 0.2321097 | 0.2118688
1546 | 91.23% | 0.2318942 | 0.2115497
1547 | 91.17% | 0.2316786 | 0.2112309
1548 | 91.12% | 0.2314631 | 0.2109123
1549 | 91.07% | 0.2312476 | 0.210594
1550 | 91.02% | 0.2310322 | 0.2102759
1551 | 90.96% | 0.2308168 | 0.2099581
1552 | 90.91% | 0.2306014 | 0.2096406
1553 | 90.91% | 0.2303861 | 0.2094448
1554 | 90.91% | 0.2301708 | 0.2092491
1555 | 90.91% | 0.2299556 | 0.2090534
1556 | 90.91% | 0.2297404 | 0.2088578
1557 | 90.91% | 0.2295252 | 0.2086622
1558 | 90.91% | 0.2293101 | 0.2084666
1559 | 90.91% | 0.229095 | 0.2082711
1560 | 90.91% | 0.22888 | 0.2080756
1561 | 90.91% | 0.228665 | 0.2078802
1562 | 90.79% | 0.2284501 | 0.2074015
1563 | 90.66% | 0.2282352 | 0.2069234
1564 | 90.54% | 0.2280203 | 0.2064458
1565 | 90.41% | 0.2278056 | 0.2059689
1566 | 90.29% | 0.2275908 | 0.2054925
1567 | 90.17% | 0.2273761 | 0.2050167
1568 | 90.04% | 0.2271615 | 0.2045415
1569 | 89.92% | 0.2269469 | 0.2040668
1570 | 89.79% | 0.2267324 | 0.2035928
1571 | 89.67% | 0.2265179 | 0.2031193
1572 | 89.67% | 0.2263035 | 0.202927
1573 | 89.67% | 0.2260891 | 0.2027348
1574 | 89.67% | 0.2258748 | 0.2025426
1575 | 89.67% | 0.2256605 | 0.2023505
1576 | 89.67% | 0.2254464 | 0.2021584
1577 | 89.54% | 0.2252322 | 0.2016743
1578 | 89.41% | 0.2250181 | 0.2011908
1579 | 89.28% | 0.2248041 | 0.2007079
1580 | 89.15% | 0.2245902 | 0.2002256
1581 | 89.02% | 0.2243763 | 0.1997439
1582 | 88.89% | 0.2241625 | 0.1992629
1583 | 88.76% | 0.2239487 | 0.1987824
1584 | 88.63% | 0.223735 | 0.1983026
1585 | 88.5% | 0.2235214 | 0.1978234
1586 | 88.37% | 0.2233078 | 0.1973447
1587 | 88.21% | 0.2230943 | 0.1967887
1588 | 88.04% | 0.2228809 | 0.1962334
1589 | 87.88% | 0.2226675 | 0.1956789
1590 | 87.71% | 0.2224542 | 0.1951252
1591 | 87.55% | 0.222241 | 0.1945722
1592 | 87.39% | 0.2220278 | 0.19402
1593 | 87.04% | 0.2218148 | 0.1930645
1594 | 86.69% | 0.2216017 | 0.1921106
1595 | 86.35% | 0.2213888 | 0.1911582
1596 | 85.78% | 0.2211759 | 0.1897186
1597 | 84.93% | 0.2209631 | 0.1876726
1598 | 84.09% | 0.2207504 | 0.1856303
1599 | 83.25% | 0.2205378 | 0.1835916
1600 | 82.4% | 0.2203252 | 0.1815566
1601 | 81.32% | 0.2201127 | 0.1790036
1602 | 80.24% | 0.2199003 | 0.1764552
1603 | 79.35% | 0.219688 | 0.1743116
1604 | 78.45% | 0.2194758 | 0.1721718
1605 | 77.12% | 0.2192636 | 0.1691037
1606 | 75.84% | 0.2190515 | 0.1661255
1607 | 74.81% | 0.2188395 | 0.1637166
1608 | 73.78% | 0.2186276 | 0.1613122
1609 | 72.76% | 0.2184157 | 0.1589122
1610 | 71.73% | 0.2182039 | 0.1565166
1611 | 70.94% | 0.2179923 | 0.154642
1612 | 69.98% | 0.2177807 | 0.1524075
1613 | 69.03% | 0.2175692 | 0.1501772
1614 | 68.07% | 0.2173577 | 0.1479509
1615 | 67.54% | 0.2171464 | 0.1466521
1616 | 67.19% | 0.2169352 | 0.1457515
1617 | 67.02% | 0.216724 | 0.145248
1618 | 66.85% | 0.2165129 | 0.1447454
1619 | 66.69% | 0.2163019 | 0.1442435
1620 | 66.52% | 0.216091 | 0.1437423
1621 | 66.35% | 0.2158802 | 0.1432419
1622 | 66.18% | 0.2156695 | 0.1427331
1623 | 65.81% | 0.2154589 | 0.1417838
1624 | 65.43% | 0.2152484 | 0.1408361
1625 | 64.68% | 0.2150379 | 0.139081
1626 | 63.93% | 0.2148276 | 0.1373291
1627 | 63.17% | 0.2146173 | 0.1355805
1628 | 62.42% | 0.2144072 | 0.133835
1629 | 61.52% | 0.2141971 | 0.1317736
1630 | 60.62% | 0.2139871 | 0.129716
1631 | 59.54% | 0.2137773 | 0.1272886
1632 | 58.64% | 0.2135675 | 0.1252313
1633 | 57.94% | 0.2133578 | 0.1236148
1634 | 57% | 0.2131482 | 0.1215046
1635 | 56.45% | 0.2129388 | 0.1201995
1636 | 55.89% | 0.2127294 | 0.1188967
1637 | 55.08% | 0.2125201 | 0.1170515
1638 | 53.82% | 0.2123109 | 0.1142709
1639 | 52.72% | 0.2121018 | 0.1118117
1640 | 51.61% | 0.2118928 | 0.1093572
1641 | 50.68% | 0.211684 | 0.1072773
1642 | 49.15% | 0.2114752 | 0.1039372
1643 | 47.62% | 0.2112665 | 0.1006035
1644 | 46.32% | 0.2110579 | 0.09776814
1645 | 45.03% | 0.2108495 | 0.0949382
1646 | 43.36% | 0.2106411 | 0.09133306
1647 | 41.76% | 0.2104329 | 0.08788099
1648 | 40.25% | 0.2102247 | 0.08462096
1649 | 38.74% | 0.2100167 | 0.08136725
1650 | 37.23% | 0.2098087 | 0.07811987
1651 | 35.39% | 0.2096009 | 0.07418596
1652 | 34.15% | 0.2093932 | 0.0715114
1653 | 32.91% | 0.2091856 | 0.06884205
1654 | 31.67% | 0.2089781 | 0.06617788
1655 | 30.21% | 0.2087707 | 0.06306595
1656 | 29.12% | 0.2085634 | 0.06073305
1657 | 28.22% | 0.2083562 | 0.05879431
1658 | 27.67% | 0.2081491 | 0.05759622
1659 | 26.68% | 0.2079422 | 0.05547009
1660 | 25.34% | 0.2077353 | 0.0526335
1661 | 24.33% | 0.2075286 | 0.05048847
1662 | 23.32% | 0.207322 | 0.04834763
1663 | 22.31% | 0.2071155 | 0.04621099
1664 | 21.3% | 0.2069091 | 0.04407853
1665 | 20.12% | 0.2067028 | 0.04158428
1666 | 18.93% | 0.2064966 | 0.03909495
1667 | 17.61% | 0.2062906 | 0.03632372
1668 | 16.28% | 0.2060846 | 0.03355797
1669 | 15.41% | 0.2058788 | 0.0317188
1670 | 14.51% | 0.2056731 | 0.02983535
1671 | 13.61% | 0.2054675 | 0.02795562
1672 | 12.71% | 0.2052621 | 0.0260796
1673 | 11.81% | 0.2050567 | 0.0242073
1674 | 10.76% | 0.2048515 | 0.02203908
1675 | 10.11% | 0.2046464 | 0.02068151
1676 | 9.453% | 0.2044414 | 0.01932664
1677 | 8.94% | 0.2042365 | 0.01825839
1678 | 8.426% | 0.2040317 | 0.01719226
1679 | 7.913% | 0.2038271 | 0.01612824
1680 | 7.766% | 0.2036226 | 0.01581423
1681 | 7.62% | 0.2034182 | 0.01550083
1682 | 7.474% | 0.2032139 | 0.01518803
1683 | 7.328% | 0.2030098 | 0.01487584
1684 | 7.328% | 0.2028057 | 0.01486089
1685 | 7.328% | 0.2026018 | 0.01484595
1686 | 7.328% | 0.202398 | 0.01483102
1687 | 7.328% | 0.2021944 | 0.01481609
1688 | 7.51% | 0.2019908 | 0.01516963
1689 | 7.692% | 0.2017874 | 0.01552244
1690 | 7.875% | 0.2015841 | 0.01587451
1691 | 8.679% | 0.201381 | 0.01747742
1692 | 9.483% | 0.2011779 | 0.01907708
1693 | 10.29% | 0.200975 | 0.02067348
1694 | 11.28% | 0.2007723 | 0.0226424
1695 | 12.27% | 0.2005696 | 0.02460732
1696 | 13.26% | 0.2003671 | 0.02656824
1697 | 14.44% | 0.2001647 | 0.02889979
1698 | 15.43% | 0.1999624 | 0.03086184
1699 | 16.43% | 0.1997602 | 0.03281989
1700 | 17.43% | 0.1995582 | 0.03477393
1701 | 17.8% | 0.1993563 | 0.03548498
1702 | 18.17% | 0.1991546 | 0.03619455
1703 | 18.55% | 0.1989529 | 0.03690264
1704 | 18.74% | 0.1987514 | 0.03723725
1705 | 18.92% | 0.1985501 | 0.03757113
1706 | 19.11% | 0.1983488 | 0.03790428
1707 | 19.11% | 0.1981477 | 0.03786585
1708 | 19.11% | 0.1979468 | 0.03782744
1709 | 19.28% | 0.1977459 | 0.03812284
1710 | 19.45% | 0.1975452 | 0.03841759
1711 | 19.62% | 0.1973446 | 0.03871168
1712 | 19.79% | 0.1971442 | 0.03900512
1713 | 19.95% | 0.1969439 | 0.03929791
1714 | 20.12% | 0.1967437 | 0.03959006
1715 | 20.29% | 0.1965436 | 0.03988155
1716 | 20.64% | 0.1963437 | 0.04051916
1717 | 20.98% | 0.1961439 | 0.04115542
1718 | 21.33% | 0.1959443 | 0.04179033
1719 | 21.5% | 0.1957448 | 0.04209349
1720 | 21.68% | 0.1955454 | 0.04239597
1721 | 21.86% | 0.1953462 | 0.04269778
1722 | 22.25% | 0.1951471 | 0.04341648
1723 | 22.64% | 0.1949481 | 0.04413365
1724 | 23.03% | 0.1947493 | 0.04484931
1725 | 23.42% | 0.1945506 | 0.04556344
1726 | 23.63% | 0.194352 | 0.0459328
1727 | 23.85% | 0.1941536 | 0.04630135
1728 | 24.06% | 0.1939553 | 0.04666908
1729 | 24.51% | 0.1937572 | 0.04748172
1730 | 24.95% | 0.1935592 | 0.04829263
1731 | 25.39% | 0.1933613 | 0.04910182
1732 | 25.62% | 0.1931636 | 0.04949597
1733 | 25.85% | 0.192966 | 0.04988925
1734 | 26.08% | 0.1927686 | 0.05028165
1735 | 26.57% | 0.1925713 | 0.05115817
1736 | 27.05% | 0.1923741 | 0.05203284
1737 | 27.53% | 0.1921771 | 0.05290564
1738 | 28.01% | 0.1919802 | 0.05377658
1739 | 28.26% | 0.1917835 | 0.05420448
1740 | 28.52% | 0.1915869 | 0.05463143
1741 | 28.99% | 0.1913904 | 0.05548831
1742 | 29.47% | 0.1911941 | 0.05634336
1743 | 29.95% | 0.1909979 | 0.05719658
1744 | 30.42% | 0.1908019 | 0.05804797
1745 | 30.65% | 0.190606 | 0.05841749
1746 | 30.87% | 0.1904103 | 0.05878617
1747 | 31.1% | 0.1902147 | 0.05915401
1748 | 31.55% | 0.1900192 | 0.05995304
1749 | 32% | 0.1898239 | 0.06075035
1750 | 32.46% | 0.1896287 | 0.06154594
1751 | 32.68% | 0.1894337 | 0.06191334
1752 | 32.91% | 0.1892388 | 0.06227989
1753 | 33.14% | 0.1890441 | 0.06264561
1754 | 33.62% | 0.1888495 | 0.06349032
1755 | 34.1% | 0.188655 | 0.0643332
1756 | 34.58% | 0.1884607 | 0.06517426
1757 | 35.06% | 0.1882666 | 0.0660135
1758 | 35.32% | 0.1880725 | 0.06642333
1759 | 35.57% | 0.1878787 | 0.06683222
1760 | 36.08% | 0.187685 | 0.06772541
1761 | 36.6% | 0.1874914 | 0.06861666
1762 | 37.11% | 0.187298 | 0.06950598
1763 | 37.62% | 0.1871047 | 0.07039338
1764 | 37.88% | 0.1869115 | 0.07080395
1765 | 38.14% | 0.1867186 | 0.07121357
1766 | 38.67% | 0.1865257 | 0.07213356
1767 | 39.2% | 0.186333 | 0.07305155
1768 | 39.74% | 0.1861405 | 0.07396754
1769 | 40.27% | 0.1859481 | 0.07488155
1770 | 40.54% | 0.1857559 | 0.07531333
1771 | 40.82% | 0.1855638 | 0.07574411
1772 | 41.09% | 0.1853718 | 0.0761739
1773 | 41.65% | 0.18518 | 0.07712269
1774 | 42.2% | 0.1849884 | 0.07806941
1775 | 42.76% | 0.1847969 | 0.07901407
1776 | 43.04% | 0.1846055 | 0.07945063
1777 | 43.32% | 0.1844143 | 0.07988617
1778 | 43.6% | 0.1842233 | 0.08032071
1779 | 44.15% | 0.1840324 | 0.08125382
1780 | 44.7% | 0.1838416 | 0.08218488
1781 | 45.26% | 0.183651 | 0.08311391
1782 | 45.98% | 0.1834606 | 0.08435851
1783 | 46.43% | 0.1832703 | 0.08508579
1784 | 46.87% | 0.1830802 | 0.08581146
1785 | 47.43% | 0.1828902 | 0.0867373
1786 | 47.98% | 0.1827003 | 0.08766111
1787 | 48.54% | 0.1825106 | 0.08858288
1788 | 49.09% | 0.1823211 | 0.08950262
1789 | 49.37% | 0.1821317 | 0.08992593
1790 | 49.66% | 0.1819425 | 0.09034823
1791 | 49.94% | 0.1817534 | 0.09076954
1792 | 50.44% | 0.1815645 | 0.09158548
1793 | 50.94% | 0.1813757 | 0.09239961
1794 | 51.45% | 0.1811871 | 0.09321192
1795 | 51.84% | 0.1809986 | 0.09382271
1796 | 52.23% | 0.1808103 | 0.09443211
1797 | 52.79% | 0.1806221 | 0.09535298
1798 | 53.36% | 0.1804341 | 0.0962718
1799 | 53.92% | 0.1802463 | 0.09718859
1800 | 54.48% | 0.1800586 | 0.09810334
1801 | 55.25% | 0.179871 | 0.09937189
1802 | 55.62% | 0.1796836 | 0.09993507
1803 | 56.49% | 0.1794964 | 0.1014037
1804 | 57.37% | 0.1793093 | 0.1028691
1805 | 58.25% | 0.1791224 | 0.1043314
1806 | 59.12% | 0.1789356 | 0.1057904
1807 | 59.83% | 0.178749 | 0.1069367
1808 | 60.53% | 0.1785625 | 0.1080804
1809 | 61.23% | 0.1783762 | 0.1092216
1810 | 61.93% | 0.1781901 | 0.1103603
1811 | 62.44% | 0.1780041 | 0.1111443
1812 | 62.94% | 0.1778182 | 0.1119265
1813 | 62.94% | 0.1776326 | 0.1118096
1814 | 62.94% | 0.177447 | 0.1116929
1815 | 62.94% | 0.1772617 | 0.1115762
1816 | 62.94% | 0.1770764 | 0.1114596
1817 | 63.12% | 0.1768914 | 0.1116599
1818 | 63.3% | 0.1767065 | 0.1118596
1819 | 63.48% | 0.1765217 | 0.1120588
1820 | 63.66% | 0.1763371 | 0.1122574
1821 | 63.84% | 0.1761527 | 0.1124554
1822 | 64.02% | 0.1759684 | 0.1126529
1823 | 64.2% | 0.1757843 | 0.1128498
1824 | 64.38% | 0.1756004 | 0.1130462
1825 | 64.56% | 0.1754166 | 0.113242
1826 | 64.74% | 0.1752329 | 0.1134373
1827 | 64.74% | 0.1750494 | 0.1133185
1828 | 64.74% | 0.1748661 | 0.1131998
1829 | 64.74% | 0.1746829 | 0.1130812
1830 | 64.74% | 0.1744999 | 0.1129628
1831 | 64.74% | 0.174317 | 0.1128444
1832 | 64.74% | 0.1741343 | 0.1127261
1833 | 64.74% | 0.1739518 | 0.112608
1834 | 64.67% | 0.1737694 | 0.1123803
1835 | 64.61% | 0.1735872 | 0.112153
1836 | 64.55% | 0.1734051 | 0.1119261
1837 | 64.48% | 0.1732232 | 0.1116994
1838 | 64.42% | 0.1730415 | 0.1114731
1839 | 64.36% | 0.1728599 | 0.1112472
1840 | 64.29% | 0.1726784 | 0.1110215
1841 | 64.23% | 0.1724972 | 0.1107962
1842 | 64.17% | 0.1723161 | 0.1105712
1843 | 64.1% | 0.1721351 | 0.1103466
1844 | 64.1% | 0.1719543 | 0.1102307
1845 | 64.1% | 0.1717737 | 0.1101149
1846 | 64.1% | 0.1715932 | 0.1099992
1847 | 64.1% | 0.1714129 | 0.1098836
1848 | 64.1% | 0.1712327 | 0.1097681
1849 | 64.1% | 0.1710527 | 0.1096527
1850 | 64.1% | 0.1708729 | 0.1095375
1851 | 64.02% | 0.1706932 | 0.1092736
1852 | 63.93% | 0.1705137 | 0.1090102
1853 | 63.84% | 0.1703343 | 0.1087471
1854 | 63.76% | 0.1701552 | 0.1084845
1855 | 63.67% | 0.1699761 | 0.1082223
1856 | 63.58% | 0.1697972 | 0.1079606
1857 | 63.49% | 0.1696185 | 0.1076992
1858 | 63.41% | 0.16944 | 0.1074382
1859 | 63.32% | 0.1692616 | 0.1071777
1860 | 63.23% | 0.1690833 | 0.1069176
1861 | 63.23% | 0.1689053 | 0.106805
1862 | 63.23% | 0.1687273 | 0.1066925
1863 | 63.23% | 0.1685496 | 0.1065801
1864 | 63.23% | 0.168372 | 0.1064678
1865 | 63.23% | 0.1681946 | 0.1063556
1866 | 63.22% | 0.1680173 | 0.1062256
1867 | 63.03% | 0.1678402 | 0.105782
1868 | 62.63% | 0.1676632 | 0.1050144
1869 | 62.24% | 0.1674865 | 0.1042483
1870 | 61.85% | 0.1673098 | 0.1034837
1871 | 61.28% | 0.1671334 | 0.1024249
1872 | 60.72% | 0.1669571 | 0.1013682
1873 | 60.15% | 0.1667809 | 0.1003135
1874 | 59.58% | 0.1666049 | 0.09926102
1875 | 58.78% | 0.1664291 | 0.09783469
1876 | 58% | 0.1662535 | 0.09642889
1877 | 57.4% | 0.166078 | 0.09533648
1878 | 57% | 0.1659026 | 0.09456761
1879 | 56.37% | 0.1657275 | 0.09341668
1880 | 55.54% | 0.1655524 | 0.09194187
1881 | 54.67% | 0.1653776 | 0.09042019
1882 | 53.81% | 0.1652029 | 0.08890162
1883 | 52.95% | 0.1650284 | 0.08738614
1884 | 52.09% | 0.164854 | 0.08587375
1885 | 51.3% | 0.1646798 | 0.08447813
1886 | 50.32% | 0.1645058 | 0.08278323
1887 | 49.15% | 0.1643319 | 0.08077351
1888 | 47.98% | 0.1641582 | 0.07876793
1889 | 47.04% | 0.1639846 | 0.07714601
1890 | 46.3% | 0.1638112 | 0.0758502
1891 | 45.45% | 0.163638 | 0.07437685
1892 | 44.6% | 0.1634649 | 0.07290652
1893 | 43.75% | 0.163292 | 0.07143921
1894 | 42.9% | 0.1631193 | 0.06997491
1895 | 42.04% | 0.1629467 | 0.06850382
1896 | 41.37% | 0.1627743 | 0.06733468
1897 | 40.89% | 0.162602 | 0.06648289
1898 | 40.41% | 0.1624299 | 0.06563282
1899 | 39.93% | 0.162258 | 0.06478447
1900 | 39.45% | 0.1620862 | 0.06393783
1901 | 39.28% | 0.1619146 | 0.06360644
1902 | 39.01% | 0.1617431 | 0.06310035
1903 | 38.74% | 0.1615719 | 0.06259525
1904 | 38.47% | 0.1614007 | 0.06209114
1905 | 38.36% | 0.1612298 | 0.0618506
1906 | 38.25% | 0.161059 | 0.06161049
1907 | 38.14% | 0.1608883 | 0.06137081
1908 | 38.04% | 0.1607179 | 0.06113157
1909 | 37.93% | 0.1605476 | 0.06089276
1910 | 37.82% | 0.1603774 | 0.06065437
1911 | 37.88% | 0.1602074 | 0.06068078
1912 | 38.04% | 0.1600376 | 0.06088053
1913 | 38.21% | 0.1598679 | 0.06107979
1914 | 38.37% | 0.1596984 | 0.06127855
1915 | 39.02% | 0.1595291 | 0.06224429
1916 | 39.66% | 0.1593599 | 0.06320791
1917 | 40.31% | 0.1591909 | 0.06416941
1918 | 40.96% | 0.1590221 | 0.06512879
1919 | 42.08% | 0.1588534 | 0.06685019
1920 | 43.21% | 0.1586849 | 0.06856787
1921 | 44.17% | 0.1585165 | 0.07002025
1922 | 45.13% | 0.1583483 | 0.07146946
1923 | 46.1% | 0.1581803 | 0.07291551
1924 | 47.06% | 0.1580124 | 0.0743584
1925 | 47.54% | 0.1578447 | 0.07503877
1926 | 48.02% | 0.1576771 | 0.07571759
1927 | 48.5% | 0.1575097 | 0.07639489
1928 | 48.98% | 0.1573425 | 0.07707066
1929 | 48.98% | 0.1571755 | 0.07698882
1930 | 48.98% | 0.1570086 | 0.07690707
1931 | 49.24% | 0.1568418 | 0.07722457
1932 | 49.49% | 0.1566753 | 0.07754129
1933 | 49.75% | 0.1565088 | 0.07785725
1934 | 50% | 0.1563426 | 0.07817244
1935 | 50.26% | 0.1561765 | 0.07848687
1936 | 50.51% | 0.1560106 | 0.07880054
1937 | 50.62% | 0.1558448 | 0.07889514
1938 | 50.74% | 0.1556792 | 0.07898945
1939 | 50.85% | 0.1555138 | 0.07908346
1940 | 50.8% | 0.1553485 | 0.07891278
1941 | 50.49% | 0.1551834 | 0.07834741
1942 | 50.18% | 0.1550185 | 0.07778315
1943 | 49.87% | 0.1548537 | 0.07721999
1944 | 49.56% | 0.154689 | 0.07665794
1945 | 49.25% | 0.1545246 | 0.07609698
1946 | 48.94% | 0.1543603 | 0.07553713
1947 | 48.77% | 0.1541961 | 0.07519437
1948 | 48.6% | 0.1540322 | 0.07485224
1949 | 48.42% | 0.1538684 | 0.07451075
1950 | 48.28% | 0.1537047 | 0.07420673
1951 | 48.13% | 0.1535412 | 0.07390328
1952 | 47.99% | 0.1533779 | 0.07360038
1953 | 47.84% | 0.1532147 | 0.07329803
1954 | 47.69% | 0.1530517 | 0.07299624
1955 | 47.55% | 0.1528889 | 0.072695
1956 | 47.4% | 0.1527262 | 0.07239432
1957 | 47.26% | 0.1525637 | 0.07209419
1958 | 47.11% | 0.1524013 | 0.07179461
1959 | 46.96% | 0.1522391 | 0.07149558
1960 | 46.96% | 0.1520771 | 0.07141948
1961 | 46.96% | 0.1519152 | 0.07134346
1962 | 46.96% | 0.1517535 | 0.07126752
1963 | 46.96% | 0.151592 | 0.07119166
1964 | 46.96% | 0.1514306 | 0.07111587
1965 | 47.02% | 0.1512694 | 0.07112609
1966 | 47.08% | 0.1511083 | 0.0711362
1967 | 47.13% | 0.1509474 | 0.0711462
1968 | 47.66% | 0.1507867 | 0.07186559
1969 | 48.19% | 0.1506261 | 0.07258337
1970 | 48.72% | 0.1504657 | 0.07329952
1971 | 49.24% | 0.1503054 | 0.07401407
1972 | 49.77% | 0.1501453 | 0.074727
1973 | 50.3% | 0.1499854 | 0.07543833
1974 | 51.06% | 0.1498257 | 0.07649472
1975 | 51.76% | 0.149666 | 0.07746374
1976 | 52.46% | 0.1495066 | 0.07843061
1977 | 53.16% | 0.1493473 | 0.07939533
1978 | 53.39% | 0.1491882 | 0.07965592
1979 | 53.62% | 0.1490292 | 0.07991587
1980 | 53.86% | 0.1488704 | 0.08017517
1981 | 54.32% | 0.1487118 | 0.08077689
1982 | 54.78% | 0.1485533 | 0.08137724
1983 | 55.24% | 0.148395 | 0.08197622
1984 | 55.65% | 0.1482368 | 0.08248846
1985 | 56.05% | 0.1480788 | 0.08299952
1986 | 56.46% | 0.147921 | 0.0835094
1987 | 57.05% | 0.1477633 | 0.08429959
1988 | 57.65% | 0.1476058 | 0.08508801
1989 | 58.24% | 0.1474485 | 0.08587464
1990 | 58.84% | 0.1472913 | 0.08665949
1991 | 59.2% | 0.1471343 | 0.08710313
1992 | 59.56% | 0.1469774 | 0.08754573
1993 | 59.93% | 0.1468207 | 0.08798727
1994 | 60.12% | 0.1466641 | 0.08817287
1995 | 60.31% | 0.1465077 | 0.08835797
1996 | 60.5% | 0.1463515 | 0.08854257
1997 | 60.5% | 0.1461954 | 0.08844815
1998 | 60.5% | 0.1460395 | 0.08835382
1999 | 60.5% | 0.1458838 | 0.08825959
2000 | 60.71% | 0.1457282 | 0.0884679
2001 | 60.92% | 0.1455728 | 0.08867567
2002 | 61.12% | 0.1454175 | 0.08888288
2003 | 61.33% | 0.1452624 | 0.08908955
2004 | 61.54% | 0.1451075 | 0.08929567
2005 | 61.75% | 0.1449527 | 0.08950125
2006 | 61.95% | 0.144798 | 0.08970628
2007 | 62.16% | 0.1446436 | 0.08991077
2008 | 62.37% | 0.1444893 | 0.09011472
2009 | 62.58% | 0.1443351 | 0.09031813
2010 | 62.58% | 0.1441811 | 0.09022177
2011 | 62.58% | 0.1440273 | 0.09012551
2012 | 62.58% | 0.1438736 | 0.09002935
2013 | 62.58% | 0.1437201 | 0.08993329
2014 | 62.58% | 0.1435668 | 0.08983733
2015 | 62.58% | 0.1434136 | 0.08974147
2016 | 62.58% | 0.1432605 | 0.08964571
2017 | 62.54% | 0.1431077 | 0.08950316
2018 | 62.51% | 0.1429549 | 0.08936081
2019 | 62.48% | 0.1428024 | 0.08921865
2020 | 62.44% | 0.14265 | 0.0890767
2021 | 62.41% | 0.1424978 | 0.08893494
2022 | 62.38% | 0.1423457 | 0.08879338
2023 | 62.35% | 0.1421938 | 0.08865202
2024 | 62.31% | 0.142042 | 0.08851086
2025 | 62.28% | 0.1418904 | 0.0883699
2026 | 62.25% | 0.1417389 | 0.08822914
2027 | 62.25% | 0.1415877 | 0.08813497
2028 | 62.06% | 0.1414365 | 0.08776934
2029 | 61.86% | 0.1412856 | 0.08740438
2030 | 61.67% | 0.1411347 | 0.08704011
2031 | 61.48% | 0.1409841 | 0.08667651
2032 | 61.29% | 0.1408336 | 0.08631359
2033 | 61.1% | 0.1406833 | 0.08595134
2034 | 60.72% | 0.1405331 | 0.08533006
2035 | 60.34% | 0.140383 | 0.08471001
2036 | 59.97% | 0.1402332 | 0.08409118
2037 | 59.59% | 0.1400835 | 0.08347358
2038 | 59.22% | 0.1399339 | 0.08287367
2039 | 58.86% | 0.1397845 | 0.08227495
2040 | 58.49% | 0.1396353 | 0.08167742
2041 | 58.13% | 0.1394862 | 0.08108106
2042 | 57.76% | 0.1393373 | 0.08048588
2043 | 57.4% | 0.1391885 | 0.07989188
2044 | 57.03% | 0.1390399 | 0.07930086
2045 | 56.67% | 0.1388915 | 0.07871101
2046 | 56.31% | 0.1387432 | 0.07812233
2047 | 55.94% | 0.1385951 | 0.07753481
2048 | 55.76% | 0.1384471 | 0.07719797
2049 | 55.58% | 0.1382993 | 0.07686176
2050 | 55.15% | 0.1381516 | 0.07619118
2051 | 54.72% | 0.1380041 | 0.07552195
2052 | 54.3% | 0.1378567 | 0.07485406
2053 | 53.87% | 0.1377095 | 0.0741875
2054 | 53.63% | 0.1375625 | 0.07377472
2055 | 53.39% | 0.1374156 | 0.07336274
2056 | 52.9% | 0.1372689 | 0.07262022
2057 | 52.42% | 0.1371223 | 0.07187921
2058 | 51.94% | 0.1369759 | 0.07113969
2059 | 51.26% | 0.1368296 | 0.07014133
2060 | 50.83% | 0.1366835 | 0.06947645
2061 | 50.4% | 0.1365376 | 0.06881291
2062 | 49.8% | 0.1363918 | 0.0679261
2063 | 49.21% | 0.1362462 | 0.0670411
2064 | 48.61% | 0.1361007 | 0.06615791
2065 | 48.01% | 0.1359554 | 0.06527653
2066 | 47.66% | 0.1358102 | 0.06472477
2067 | 47.16% | 0.1356652 | 0.06398103
2068 | 46.66% | 0.1355203 | 0.0632388
2069 | 46.18% | 0.1353756 | 0.06252062
2070 | 45.7% | 0.1352311 | 0.0618039
2071 | 45.22% | 0.1350867 | 0.06108864
2072 | 44.73% | 0.1349424 | 0.06035834
2073 | 44.24% | 0.1347983 | 0.05962953
2074 | 43.74% | 0.1346544 | 0.0589022
2075 | 43.09% | 0.1345106 | 0.05795637
2076 | 42.43% | 0.134367 | 0.05701249
2077 | 41.92% | 0.1342235 | 0.05626159
2078 | 41.24% | 0.1340802 | 0.05529294
2079 | 40.73% | 0.1339371 | 0.05455884
2080 | 40.23% | 0.133794 | 0.05382625
2081 | 39.55% | 0.1336512 | 0.05285426
2082 | 39.04% | 0.1335085 | 0.05212047
2083 | 38.53% | 0.133366 | 0.05138819
2084 | 38.02% | 0.1332236 | 0.05065741
2085 | 37.5% | 0.1330813 | 0.04990146
2086 | 36.97% | 0.1329392 | 0.04914708
2087 | 36.44% | 0.1327973 | 0.04839424
2088 | 35.91% | 0.1326555 | 0.0476341
2089 | 35.37% | 0.1325139 | 0.04687552
2090 | 34.84% | 0.1323724 | 0.04611852
2091 | 34.3% | 0.1322311 | 0.04535424
2092 | 33.76% | 0.1320899 | 0.04459154
2093 | 33.22% | 0.1319489 | 0.04383042
2094 | 32.45% | 0.1318081 | 0.04276723
2095 | 31.86% | 0.1316674 | 0.041948
2096 | 31.27% | 0.1315268 | 0.04113047
2097 | 30.44% | 0.1313864 | 0.03999881
2098 | 29.79% | 0.1312461 | 0.03909295
2099 | 29.13% | 0.131106 | 0.03818898
2100 | 28.23% | 0.1309661 | 0.03697209
2101 | 27.52% | 0.1308263 | 0.0360023
2102 | 26.81% | 0.1306867 | 0.03503455
2103 | 25.87% | 0.1305472 | 0.03376898
2104 | 25.16% | 0.1304078 | 0.03280648
2105 | 24.45% | 0.1302686 | 0.03184599
2106 | 23.74% | 0.1301296 | 0.03088752
2107 | 23.06% | 0.1299907 | 0.02997367
2108 | 22.38% | 0.129852 | 0.02906173
2109 | 21.7% | 0.1297134 | 0.0281517
2110 | 21.27% | 0.129575 | 0.02755504
2111 | 20.83% | 0.1294367 | 0.02695963
2112 | 20.39% | 0.1292985 | 0.02636546
2113 | 19.99% | 0.1291606 | 0.02582354
2114 | 19.6% | 0.1290227 | 0.02528276
2115 | 19.2% | 0.1288851 | 0.02474309
2116 | 18.61% | 0.1287475 | 0.02395699
2117 | 18.23% | 0.1286101 | 0.02343953
2118 | 17.84% | 0.1284729 | 0.02292315
2119 | 17.46% | 0.1283358 | 0.02240784
2120 | 17.08% | 0.1281989 | 0.02189361
2121 | 16.7% | 0.1280621 | 0.02138045
2122 | 16.31% | 0.1279255 | 0.02086836
2123 | 16.12% | 0.127789 | 0.02060037
2124 | 15.93% | 0.1276527 | 0.02033294
2125 | 15.58% | 0.1275165 | 0.01986888
2126 | 15.43% | 0.1273805 | 0.01965072
2127 | 15.27% | 0.1272446 | 0.01943301
2128 | 15.12% | 0.1271089 | 0.01921574
2129 | 14.96% | 0.1269733 | 0.01899891
2130 | 14.81% | 0.1268378 | 0.01878253
2131 | 14.65% | 0.1267026 | 0.01856658
2132 | 14.5% | 0.1265674 | 0.01835107
2133 | 14.34% | 0.1264324 | 0.01813601
2134 | 14.19% | 0.1262976 | 0.01792138
2135 | 14.19% | 0.1261629 | 0.01790227
2136 | 14.19% | 0.1260284 | 0.01788318
2137 | 14.19% | 0.125894 | 0.0178641
2138 | 14.19% | 0.1257597 | 0.01784506
2139 | 14.19% | 0.1256256 | 0.01782603
2140 | 14.19% | 0.1254917 | 0.01780702
2141 | 14.32% | 0.1253579 | 0.01794618
2142 | 14.44% | 0.1252242 | 0.01808502
2143 | 14.57% | 0.1250907 | 0.01822354
2144 | 14.69% | 0.1249573 | 0.01836175
2145 | 14.82% | 0.1248241 | 0.01849964
2146 | 14.95% | 0.124691 | 0.01863722
2147 | 15.07% | 0.1245581 | 0.01877449
2148 | 15.42% | 0.1244253 | 0.01918107
2149 | 15.76% | 0.1242927 | 0.01958675
2150 | 16.1% | 0.1241602 | 0.01999156
2151 | 16.32% | 0.1240279 | 0.02023901
2152 | 16.53% | 0.1238957 | 0.02048591
2153 | 16.75% | 0.1237637 | 0.02073227
2154 | 17.15% | 0.1236318 | 0.02120246
2155 | 17.55% | 0.1235 | 0.02167163
2156 | 17.95% | 0.1233684 | 0.02213977
2157 | 18.34% | 0.123237 | 0.0226069
2158 | 18.53% | 0.1231057 | 0.02280624
2159 | 18.71% | 0.1229745 | 0.02300513
2160 | 18.89% | 0.1228435 | 0.02320358
2161 | 19.21% | 0.1227126 | 0.02357741
2162 | 19.54% | 0.1225819 | 0.02395043
2163 | 19.86% | 0.1224513 | 0.02432262
2164 | 20.01% | 0.1223208 | 0.02447199
2165 | 20.15% | 0.1221906 | 0.02462102
2166 | 20.29% | 0.1220604 | 0.0247697
2167 | 20.44% | 0.1219304 | 0.02491803
2168 | 20.07% | 0.1218005 | 0.02444459
2169 | 19.7% | 0.1216708 | 0.02397214
2170 | 19.19% | 0.1215412 | 0.02332213
2171 | 18.38% | 0.1214118 | 0.0223103
2172 | 17.42% | 0.1212825 | 0.02112241
2173 | 16.46% | 0.1211534 | 0.01993702
2174 | 15.5% | 0.1210244 | 0.01875413
2175 | 14.54% | 0.1208956 | 0.01757375
2176 | 13.39% | 0.1207668 | 0.01616688
2177 | 12.24% | 0.1206383 | 0.01476299
2178 | 11.6% | 0.1205099 | 0.01397693
2179 | 10.74% | 0.1203816 | 0.01293051
2180 | 10.03% | 0.1202534 | 0.01206294
2181 | 9.477% | 0.1201255 | 0.0113844
2182 | 8.886% | 0.1199976 | 0.0106633
2183 | 8.295% | 0.1198699 | 0.009943718
2184 | 7.705% | 0.1197423 | 0.009225657
2185 | 6.927% | 0.1196149 | 0.008285516
2186 | 6.339% | 0.1194876 | 0.007573908
2187 | 5.75% | 0.1193605 | 0.006863807
2188 | 4.999% | 0.1192335 | 0.005960201
2189 | 4.465% | 0.1191067 | 0.005317745
2190 | 3.931% | 0.11898 | 0.004676649
2191 | 3.397% | 0.1188534 | 0.004036911
2192 | 3.046% | 0.118727 | 0.003616502
2193 | 2.696% | 0.1186007 | 0.003196982
2194 | 2.345% | 0.1184745 | 0.002778351
2195 | 2.218% | 0.1183485 | 0.00262485
2196 | 2.059% | 0.1182227 | 0.002434076
2197 | 1.854% | 0.118097 | 0.002190053
2198 | 1.854% | 0.1179714 | 0.002187724
2199 | 1.854% | 0.1178459 | 0.002185398
2200 | 1.854% | 0.1177206 | 0.002183074
Note on B3: plaque de PMMA de 3mm