{"text_format":"3","workbook":"xls","n_sheets":1,"sheets":["Sheet1"],"not_rendered":{"charts":2,"external_links":1},"read":"whole","date_system":"1900","formulas":"cached_only"}

{"sheet":"Sheet1","index":0,"n_rows":189,"n_cols":32,"rows_kept":189,"flags":["formulas_cached_only"]}
["Date = 29.10.2021"]
["Manufacturer = "]
["Mat'l or Alloy = 1.4028"]
["Sample Type = Troncon 0.90"]
["Test Type = Bend Moment"]
["Lot Number = "]
["Comments : "]
[]
["Sample #","Moment Arm (cm)","Yield Load","Yield Angle","Yield Moment","Load @ 30°","Load @ 60°","Load @ 90°","Ultimate Load","Ultimate Moment"]
[1,0.5,1260,10.4,630,1450,".",".",1450,725]
[2,0.5,1235,10.8,617.5,1450,".",".",1450,725]
[3,1,690,9.4,690,800,".",".",800,800]
[4,1,685,9.2,685,810,".",".",810,810]
[5,1,655,9.4,655,790,".",".",790,790]
[6,1.5,450,10,675,535,".",".",535,802.5]
[7,1.5,460,9.6,690,545,".",".",545,817.5]
[8,1.5,465,9.8,697.5,545,".",".",545,817.5]
[9,2,335,10.6,670,405,".",".",405,810]
[10,2,350,10.6,700,415,".",".",415,830]
[11,2,350,10.8,700,415,".",".",415,830]
[12,2.5,270,11.4,675,320,".",".",320,800]
[13,2.5,265,11.6,662.5,320,".",".",320,800]
[14,2.5,275,11.8,687.5,325,".",".",325,812.5]
[15,5,130,16.2,650,155,".",".",155,775]
[16,5,130,15.8,650,155,".",".",155,775]
["AVERAGE",null,500.3125,11.0875,670.9375,589.6875,{"$error":"#DIV/0!"},{"$error":"#DIV/0!"},589.6875,795]
["STDEVP",null,328.08853964097864,2.009936255208114,24.187984491271695,379.8620997727333,{"$error":"#DIV/0!"},{"$error":"#DIV/0!"},379.8620997727333,30.593095626301043]
{"$rows_empty":10}
["Sample # 1",null,"Sample # 2",null,"Sample # 3",null,"Sample # 4",null,"Sample # 5",null,"Sample # 6",null,"Sample # 7",null,"Sample # 8",null,"Sample # 9",null,"Sample # 10",null,"Sample # 11",null,"Sample # 12",null,"Sample # 13",null,"Sample # 14",null,"Sample # 15",null,"Sample # 16"]
["Force(g)","Dist.(Deg)","Force(g)","Dist.(Deg)","Force(g)","Dist.(Deg)","Force(g)","Dist.(Deg)","Force(g)","Dist.(Deg)","Force(g)","Dist.(Deg)","Force(g)","Dist.(Deg)","Force(g)","Dist.(Deg)","Force(g)","Dist.(Deg)","Force(g)","Dist.(Deg)","Force(g)","Dist.(Deg)","Force(g)","Dist.(Deg)","Force(g)","Dist.(Deg)","Force(g)","Dist.(Deg)","Force(g)","Dist.(Deg)","Force(g)","Dist.(Deg)"]
[0,0.2,0,0.2,5,0.2,5,0.2,5,0.2,5,0.2,10,0.2,10,0.2,5,0.2,5,0.2,5,0.2,5,0.2,5,0.2,5,0.2,5,0.2,5,0.2]
[0,0.4,0,0.4,5,0.4,5,0.4,5,0.4,5,0.4,5,0.4,5,0.4,5,0.4,5,0.4,5,0.4,5,0.4,5,0.4,5,0.4,5,0.4,5,0.4]
[0,0.6,0,0.6,5,0.6,5,0.6,5,0.6,5,0.6,10,0.6,5,0.6,5,0.6,5,0.6,5,0.6,5,0.6,5,0.6,5,0.6,5,0.6,5,0.6]
[0,0.8,0,0.8,5,0.8,5,0.8,5,0.8,5,0.8,5,0.8,5,0.8,5,0.8,10,0.8,5,0.8,5,0.8,5,0.8,5,0.8,5,0.8,10,0.8]
[0,1,0,1,5,1,5,1,5,1,5,1,5,1,5,1,5,1,15,1,5,1,10,1,5,1,5,1,5,1,10,1]
[0,1.2,0,1.2,5,1.2,5,1.2,5,1.2,5,1.2,5,1.2,5,1.2,5,1.2,25,1.2,10,1.2,15,1.2,5,1.2,5,1.2,10,1.2,10,1.2]
[0,1.4,0,1.4,5,1.4,5,1.4,5,1.4,5,1.4,5,1.4,5,1.4,10,1.4,35,1.4,15,1.4,20,1.4,10,1.4,10,1.4,10,1.4,15,1.4]
[0,1.6,0,1.6,5,1.6,5,1.6,5,1.6,10,1.6,5,1.6,5,1.6,20,1.6,45,1.6,25,1.6,30,1.6,20,1.6,20,1.6,15,1.6,15,1.6]
[0,1.8,0,1.8,5,1.8,5,1.8,5,1.8,20,1.8,15,1.8,10,1.8,30,1.8,60,1.8,35,1.8,40,1.8,25,1.8,25,1.8,15,1.8,20,1.8]
[0,2,0,2,5,2,5,2,5,2,35,2,30,2,25,2,45,2,70,2,45,2,45,2,35,2,35,2,20,2,20,2]
[0,2.2,0,2.2,5,2.2,5,2.2,5,2.2,50,2.2,50,2.2,45,2.2,55,2.2,80,2.2,60,2.2,55,2.2,40,2.2,40,2.2,20,2.2,25,2.2]
[0,2.4,0,2.4,10,2.4,5,2.4,5,2.4,70,2.4,70,2.4,65,2.4,70,2.4,90,2.4,70,2.4,60,2.4,50,2.4,50,2.4,25,2.4,25,2.4]
[0,2.6,0,2.6,35,2.6,30,2.6,20,2.6,90,2.6,85,2.6,85,2.6,80,2.6,100,2.6,80,2.6,70,2.6,55,2.6,55,2.6,25,2.6,30,2.6]
[0,2.8,0,2.8,70,2.8,60,2.8,50,2.8,110,2.8,105,2.8,100,2.8,90,2.8,115,2.8,95,2.8,75,2.8,65,2.8,65,2.8,25,2.8,30,2.8]
[0,3,0,3,105,3,95,3,85,3,125,3,125,3,120,3,105,3,125,3,105,3,85,3,70,3,75,3,30,3,35,3]
[0,3.2,0,3.2,140,3.2,130,3.2,115,3.2,145,3.2,145,3.2,140,3.2,115,3.2,135,3.2,115,3.2,90,3.2,80,3.2,80,3.2,30,3.2,35,3.2]
[0,3.4,0,3.4,175,3.4,165,3.4,150,3.4,165,3.4,160,3.4,155,3.4,125,3.4,145,3.4,125,3.4,100,3.4,85,3.4,90,3.4,35,3.4,35,3.4]
[0,3.6,0,3.6,205,3.6,200,3.6,190,3.6,180,3.6,180,3.6,175,3.6,135,3.6,155,3.6,135,3.6,105,3.6,95,3.6,95,3.6,35,3.6,40,3.6]
[0,3.8,0,3.8,240,3.8,235,3.8,220,3.8,195,3.8,195,3.8,195,3.8,145,3.8,160,3.8,145,3.8,110,3.8,100,3.8,105,3.8,40,3.8,40,3.8]
[0,4,0,4,270,4,265,4,250,4,210,4,210,4,210,4,155,4,170,4,155,4,120,4,110,4,110,4,40,4,45,4]
[0,4.2,0,4.2,300,4.2,295,4.2,280,4.2,225,4.2,225,4.2,225,4.2,165,4.2,180,4.2,165,4.2,125,4.2,115,4.2,115,4.2,45,4.2,45,4.2]
[10,4.4,10,4.4,330,4.4,325,4.4,310,4.4,240,4.4,240,4.4,245,4.4,175,4.4,190,4.4,175,4.4,130,4.4,125,4.4,125,4.4,45,4.4,45,4.4]
[65,4.6,60,4.6,360,4.6,355,4.6,335,4.6,255,4.6,255,4.6,260,4.6,180,4.6,200,4.6,185,4.6,140,4.6,130,4.6,130,4.6,45,4.6,50,4.6]
[135,4.8,125,4.8,385,4.8,385,4.8,365,4.8,265,4.8,270,4.8,270,4.8,190,4.8,205,4.8,195,4.8,145,4.8,135,4.8,135,4.8,50,4.8,50,4.8]
[210,5,195,5,415,5,410,5,390,5,280,5,285,5,285,5,200,5,215,5,205,5,150,5,140,5,145,5,50,5,55,5]
[285,5.2,270,5.2,435,5.2,435,5.2,410,5.2,290,5.2,300,5.2,300,5.2,205,5.2,220,5.2,210,5.2,155,5.2,150,5.2,150,5.2,55,5.2,55,5.2]
[365,5.4,335,5.4,460,5.4,455,5.4,435,5.4,305,5.4,310,5.4,315,5.4,215,5.4,230,5.4,220,5.4,160,5.4,155,5.4,155,5.4,55,5.4,60,5.4]
[440,5.6,405,5.6,485,5.6,480,5.6,455,5.6,315,5.6,325,5.6,325,5.6,225,5.6,235,5.6,230,5.6,165,5.6,160,5.6,165,5.6,55,5.6,60,5.6]
[515,5.8,470,5.8,505,5.8,500,5.8,475,5.8,325,5.8,335,5.8,335,5.8,230,5.8,245,5.8,240,5.8,175,5.8,165,5.8,170,5.8,60,5.8,60,5.8]
[585,6,535,6,525,6,520,6,495,6,335,6,345,6,345,6,240,6,250,6,245,6,180,6,170,6,175,6,60,6,65,6]
[655,6.2,595,6.2,540,6.2,540,6.2,510,6.2,345,6.2,355,6.2,360,6.2,245,6.2,260,6.2,255,6.2,185,6.2,175,6.2,180,6.2,60,6.2,65,6.2]
[720,6.4,650,6.4,560,6.4,555,6.4,525,6.4,355,6.4,365,6.4,370,6.4,250,6.4,265,6.4,260,6.4,190,6.4,180,6.4,185,6.4,65,6.4,70,6.4]
[775,6.6,705,6.6,575,6.6,570,6.6,540,6.6,365,6.6,375,6.6,375,6.6,255,6.6,270,6.6,265,6.6,195,6.6,185,6.6,190,6.6,65,6.6,70,6.6]
[825,6.8,760,6.8,585,6.8,585,6.8,555,6.8,370,6.8,385,6.8,385,6.8,265,6.8,275,6.8,275,6.8,200,6.8,190,6.8,195,6.8,70,6.8,70,6.8]
[870,7,805,7,600,7,595,7,565,7,380,7,390,7,395,7,270,7,285,7,280,7,205,7,195,7,200,7,70,7,75,7]
[915,7.2,845,7.2,610,7.2,610,7.2,575,7.2,385,7.2,400,7.2,400,7.2,275,7.2,290,7.2,285,7.2,205,7.2,200,7.2,205,7.2,70,7.2,75,7.2]
[955,7.4,890,7.4,620,7.4,620,7.4,585,7.4,390,7.4,405,7.4,405,7.4,280,7.4,295,7.4,290,7.4,210,7.4,205,7.4,210,7.4,75,7.4,75,7.4]
[990,7.6,925,7.6,630,7.6,630,7.6,595,7.6,400,7.6,410,7.6,415,7.6,285,7.6,300,7.6,295,7.6,215,7.6,210,7.6,215,7.6,75,7.6,80,7.6]
[1020,7.8,960,7.8,640,7.8,635,7.8,605,7.8,405,7.8,420,7.8,420,7.8,290,7.8,305,7.8,300,7.8,220,7.8,215,7.8,220,7.8,75,7.8,80,7.8]
[1050,8,990,8,645,8,645,8,610,8,410,8,425,8,425,8,295,8,310,8,305,8,225,8,215,8,225,8,80,8,80,8]
[1075,8.2,1020,8.2,655,8.2,650,8.2,620,8.2,415,8.2,430,8.2,430,8.2,295,8.2,310,8.2,310,8.2,225,8.2,220,8.2,225,8.2,80,8.2,85,8.2]
[1105,8.4,1045,8.4,660,8.4,660,8.4,625,8.4,420,8.4,435,8.4,435,8.4,300,8.4,315,8.4,315,8.4,230,8.4,225,8.4,230,8.4,80,8.4,85,8.4]
[1125,8.6,1075,8.6,670,8.6,665,8.6,635,8.6,425,8.6,440,8.6,440,8.6,305,8.6,320,8.6,315,8.6,235,8.6,230,8.6,235,8.6,85,8.6,85,8.6]
[1145,8.8,1095,8.8,675,8.8,675,8.8,640,8.8,425,8.8,445,8.8,445,8.8,310,8.8,325,8.8,320,8.8,235,8.8,230,8.8,240,8.8,85,8.8,90,8.8]
[1165,9,1115,9,680,9,680,9,645,9,430,9,445,9,450,9,310,9,325,9,325,9,240,9,235,9,240,9,85,9,90,9]
[1185,9.2,1135,9.2,685,9.2,685,9.2,650,9.2,435,9.2,450,9.2,450,9.2,315,9.2,330,9.2,330,9.2,245,9.2,235,9.2,245,9.2,90,9.2,90,9.2]
[1200,9.4,1150,9.4,690,9.4,690,9.4,655,9.4,440,9.4,455,9.4,455,9.4,320,9.4,335,9.4,330,9.4,245,9.4,240,9.4,250,9.4,90,9.4,95,9.4]
[1215,9.6,1165,9.6,695,9.6,695,9.6,660,9.6,440,9.6,460,9.6,460,9.6,320,9.6,335,9.6,335,9.6,250,9.6,245,9.6,250,9.6,90,9.6,95,9.6]
[1230,9.8,1180,9.8,700,9.8,700,9.8,665,9.8,445,9.8,460,9.8,465,9.8,325,9.8,340,9.8,340,9.8,250,9.8,245,9.8,255,9.8,95,9.8,95,9.8]
[1240,10,1195,10,700,10,700,10,670,10,450,10,465,10,465,10,325,10,340,10,340,10,255,10,250,10,255,10,95,10,95,10]
[1250,10.2,1205,10.2,705,10.2,705,10.2,675,10.2,450,10.2,465,10.2,470,10.2,330,10.2,345,10.2,345,10.2,255,10.2,250,10.2,260,10.2,95,10.2,100,10.2]
[1260,10.4,1215,10.4,710,10.4,710,10.4,680,10.4,455,10.4,470,10.4,470,10.4,330,10.4,345,10.4,345,10.4,260,10.4,250,10.4,260,10.4,95,10.4,100,10.4]
[1270,10.6,1225,10.6,715,10.6,715,10.6,685,10.6,455,10.6,475,10.6,475,10.6,335,10.6,350,10.6,350,10.6,260,10.6,255,10.6,265,10.6,100,10.6,100,10.6]
[1280,10.8,1235,10.8,715,10.8,715,10.8,685,10.8,460,10.8,475,10.8,475,10.8,335,10.8,350,10.8,350,10.8,265,10.8,255,10.8,265,10.8,100,10.8,105,10.8]
[1290,11,1245,11,720,11,720,11,690,11,460,11,475,11,480,11,340,11,355,11,350,11,265,11,260,11,265,11,100,11,105,11]
[1300,11.2,1255,11.2,720,11.2,725,11.2,695,11.2,465,11.2,480,11.2,480,11.2,340,11.2,355,11.2,355,11.2,265,11.2,260,11.2,270,11.2,105,11.2,105,11.2]
[1305,11.4,1265,11.4,725,11.4,725,11.4,695,11.4,465,11.4,480,11.4,485,11.4,345,11.4,360,11.4,355,11.4,270,11.4,260,11.4,270,11.4,105,11.4,105,11.4]
[1315,11.6,1270,11.6,725,11.6,730,11.6,700,11.6,470,11.6,485,11.6,485,11.6,345,11.6,360,11.6,360,11.6,270,11.6,265,11.6,275,11.6,105,11.6,110,11.6]
[1320,11.8,1280,11.8,730,11.8,730,11.8,700,11.8,470,11.8,485,11.8,490,11.8,350,11.8,360,11.8,360,11.8,270,11.8,265,11.8,275,11.8,105,11.8,110,11.8]
[1325,12,1285,12,735,12,735,12,705,12,475,12,490,12,490,12,350,12,365,12,365,12,275,12,270,12,275,12,110,12,110,12]
[1335,12.2,1295,12.2,735,12.2,735,12.2,710,12.2,475,12.2,490,12.2,490,12.2,350,12.2,365,12.2,365,12.2,275,12.2,270,12.2,280,12.2,110,12.2,110,12.2]
[1340,12.4,1300,12.4,740,12.4,740,12.4,710,12.4,475,12.4,490,12.4,495,12.4,355,12.4,365,12.4,365,12.4,275,12.4,270,12.4,280,12.4,110,12.4,115,12.4]
[1345,12.6,1305,12.6,740,12.6,740,12.6,715,12.6,480,12.6,495,12.6,495,12.6,355,12.6,365,12.6,370,12.6,280,12.6,270,12.6,280,12.6,110,12.6,115,12.6]
[1350,12.8,1310,12.8,740,12.8,745,12.8,715,12.8,480,12.8,495,12.8,500,12.8,355,12.8,370,12.8,370,12.8,280,12.8,275,12.8,280,12.8,115,12.8,115,12.8]
[1355,13,1315,13,745,13,745,13,720,13,480,13,495,13,500,13,355,13,370,13,370,13,280,13,275,13,285,13,115,13,115,13]
[1355,13.2,1320,13.2,745,13.2,750,13.2,720,13.2,485,13.2,500,13.2,500,13.2,360,13.2,370,13.2,370,13.2,280,13.2,275,13.2,285,13.2,115,13.2,115,13.2]
[1360,13.4,1325,13.4,750,13.4,750,13.4,725,13.4,485,13.4,500,13.4,500,13.4,360,13.4,375,13.4,375,13.4,285,13.4,275,13.4,285,13.4,115,13.4,120,13.4]
[1365,13.6,1330,13.6,750,13.6,750,13.6,725,13.6,485,13.6,500,13.6,505,13.6,360,13.6,375,13.6,375,13.6,285,13.6,280,13.6,285,13.6,115,13.6,120,13.6]
[1370,13.8,1335,13.8,750,13.8,755,13.8,725,13.8,485,13.8,505,13.8,505,13.8,365,13.8,375,13.8,375,13.8,285,13.8,280,13.8,290,13.8,120,13.8,120,13.8]
[1370,14,1340,14,755,14,755,14,730,14,490,14,505,14,505,14,365,14,375,14,375,14,285,14,280,14,290,14,120,14,120,14]
[1375,14.2,1345,14.2,755,14.2,755,14.2,730,14.2,490,14.2,505,14.2,510,14.2,365,14.2,380,14.2,380,14.2,290,14.2,280,14.2,290,14.2,120,14.2,120,14.2]
[1375,14.4,1350,14.4,755,14.4,760,14.4,730,14.4,490,14.4,505,14.4,510,14.4,365,14.4,380,14.4,380,14.4,290,14.4,280,14.4,290,14.4,120,14.4,125,14.4]
[1380,14.6,1350,14.6,755,14.6,760,14.6,735,14.6,490,14.6,510,14.6,510,14.6,365,14.6,380,14.6,380,14.6,290,14.6,285,14.6,295,14.6,120,14.6,125,14.6]
[1380,14.8,1355,14.8,760,14.8,760,14.8,735,14.8,495,14.8,510,14.8,510,14.8,370,14.8,380,14.8,380,14.8,290,14.8,285,14.8,295,14.8,120,14.8,125,14.8]
[1385,15,1360,15,760,15,765,15,735,15,495,15,510,15,510,15,370,15,380,15,385,15,290,15,285,15,295,15,125,15,125,15]
[1385,15.2,1365,15.2,760,15.2,765,15.2,740,15.2,495,15.2,510,15.2,515,15.2,370,15.2,385,15.2,385,15.2,295,15.2,285,15.2,295,15.2,125,15.2,125,15.2]
[1390,15.4,1365,15.4,765,15.4,765,15.4,740,15.4,495,15.4,515,15.4,515,15.4,370,15.4,385,15.4,385,15.4,295,15.4,285,15.4,295,15.4,125,15.4,125,15.4]
[1390,15.6,1370,15.6,765,15.6,765,15.6,740,15.6,500,15.6,515,15.6,515,15.6,375,15.6,385,15.6,385,15.6,295,15.6,290,15.6,300,15.6,125,15.6,130,15.6]
[1395,15.8,1370,15.8,765,15.8,770,15.8,745,15.8,500,15.8,515,15.8,515,15.8,375,15.8,385,15.8,385,15.8,295,15.8,290,15.8,300,15.8,125,15.8,130,15.8]
[1395,16,1375,16,765,16,770,16,745,16,500,16,515,16,520,16,375,16,385,16,390,16,295,16,290,16,300,16,125,16,130,16]
[1400,16.2,1375,16.2,765,16.2,770,16.2,745,16.2,500,16.2,515,16.2,520,16.2,375,16.2,385,16.2,390,16.2,295,16.2,290,16.2,300,16.2,130,16.2,130,16.2]
[1400,16.4,1380,16.4,770,16.4,770,16.4,745,16.4,500,16.4,515,16.4,520,16.4,375,16.4,390,16.4,390,16.4,300,16.4,290,16.4,300,16.4,130,16.4,130,16.4]
[1400,16.6,1385,16.6,770,16.6,775,16.6,750,16.6,505,16.6,520,16.6,520,16.6,380,16.6,390,16.6,390,16.6,300,16.6,290,16.6,300,16.6,130,16.6,130,16.6]
[1405,16.8,1385,16.8,770,16.8,775,16.8,750,16.8,505,16.8,520,16.8,520,16.8,380,16.8,390,16.8,390,16.8,300,16.8,290,16.8,300,16.8,130,16.8,130,16.8]
[1405,17,1385,17,770,17,775,17,750,17,505,17,520,17,520,17,380,17,390,17,390,17,300,17,295,17,305,17,130,17,130,17]
[1410,17.2,1390,17.2,775,17.2,775,17.2,750,17.2,505,17.2,520,17.2,525,17.2,380,17.2,390,17.2,390,17.2,300,17.2,295,17.2,305,17.2,130,17.2,135,17.2]
[1410,17.4,1390,17.4,775,17.4,780,17.4,755,17.4,505,17.4,520,17.4,525,17.4,380,17.4,390,17.4,395,17.4,300,17.4,295,17.4,305,17.4,130,17.4,135,17.4]
[1410,17.6,1390,17.6,775,17.6,780,17.6,755,17.6,505,17.6,520,17.6,525,17.6,380,17.6,395,17.6,395,17.6,300,17.6,295,17.6,305,17.6,135,17.6,135,17.6]
[1415,17.8,1395,17.8,775,17.8,780,17.8,755,17.8,510,17.8,525,17.8,525,17.8,380,17.8,395,17.8,395,17.8,305,17.8,295,17.8,305,17.8,135,17.8,135,17.8]
[1415,18,1395,18,775,18,780,18,755,18,510,18,525,18,525,18,385,18,395,18,395,18,305,18,295,18,305,18,135,18,135,18]
[1415,18.2,1400,18.2,775,18.2,780,18.2,755,18.2,510,18.2,525,18.2,525,18.2,385,18.2,395,18.2,395,18.2,305,18.2,295,18.2,305,18.2,135,18.2,135,18.2]
[1420,18.4,1400,18.4,780,18.4,780,18.4,760,18.4,510,18.4,525,18.4,525,18.4,385,18.4,395,18.4,395,18.4,305,18.4,295,18.4,310,18.4,135,18.4,135,18.4]
[1420,18.6,1400,18.6,780,18.6,785,18.6,760,18.6,510,18.6,525,18.6,525,18.6,385,18.6,395,18.6,395,18.6,305,18.6,300,18.6,310,18.6,135,18.6,135,18.6]
[1420,18.8,1405,18.8,780,18.8,785,18.8,760,18.8,510,18.8,525,18.8,530,18.8,385,18.8,395,18.8,400,18.8,305,18.8,300,18.8,310,18.8,135,18.8,140,18.8]
[1420,19,1405,19,780,19,785,19,760,19,515,19,525,19,530,19,385,19,400,19,400,19,305,19,300,19,310,19,135,19,140,19]
[1425,19.2,1405,19.2,780,19.2,785,19.2,760,19.2,515,19.2,530,19.2,530,19.2,385,19.2,400,19.2,400,19.2,305,19.2,300,19.2,310,19.2,140,19.2,140,19.2]
[1425,19.4,1405,19.4,780,19.4,785,19.4,760,19.4,515,19.4,530,19.4,530,19.4,390,19.4,400,19.4,400,19.4,305,19.4,300,19.4,310,19.4,140,19.4,140,19.4]
[1425,19.6,1410,19.6,780,19.6,785,19.6,765,19.6,515,19.6,530,19.6,530,19.6,390,19.6,400,19.6,400,19.6,310,19.6,300,19.6,310,19.6,140,19.6,140,19.6]
[1425,19.8,1410,19.8,785,19.8,790,19.8,765,19.8,515,19.8,530,19.8,530,19.8,390,19.8,400,19.8,400,19.8,310,19.8,300,19.8,310,19.8,140,19.8,140,19.8]
[1425,20,1410,20,785,20,790,20,765,20,515,20,530,20,530,20,390,20,400,20,400,20,310,20,305,20,310,20,140,20,140,20]
[1425,20.2,1410,20.2,785,20.2,790,20.2,765,20.2,515,20.2,530,20.2,530,20.2,390,20.2,400,20.2,400,20.2,310,20.2,305,20.2,310,20.2,140,20.2,140,20.2]
[1430,20.4,1415,20.4,785,20.4,790,20.4,765,20.4,515,20.4,530,20.4,530,20.4,390,20.4,400,20.4,400,20.4,310,20.4,305,20.4,310,20.4,140,20.4,140,20.4]
[1430,20.6,1415,20.6,785,20.6,790,20.6,765,20.6,515,20.6,530,20.6,530,20.6,390,20.6,400,20.6,405,20.6,310,20.6,305,20.6,310,20.6,140,20.6,140,20.6]
[1430,20.8,1415,20.8,785,20.8,790,20.8,770,20.8,520,20.8,530,20.8,530,20.8,390,20.8,400,20.8,405,20.8,310,20.8,305,20.8,310,20.8,140,20.8,145,20.8]
[1430,21,1420,21,785,21,790,21,770,21,520,21,530,21,535,21,390,21,400,21,405,21,310,21,305,21,310,21,140,21,145,21]
[1430,21.2,1420,21.2,785,21.2,795,21.2,770,21.2,520,21.2,530,21.2,535,21.2,395,21.2,400,21.2,405,21.2,310,21.2,305,21.2,310,21.2,140,21.2,145,21.2]
[1430,21.4,1420,21.4,790,21.4,795,21.4,770,21.4,520,21.4,530,21.4,535,21.4,395,21.4,405,21.4,405,21.4,310,21.4,305,21.4,315,21.4,145,21.4,145,21.4]
[1430,21.6,1420,21.6,790,21.6,795,21.6,770,21.6,520,21.6,535,21.6,535,21.6,395,21.6,405,21.6,405,21.6,310,21.6,305,21.6,315,21.6,145,21.6,145,21.6]
[1435,21.8,1425,21.8,790,21.8,795,21.8,770,21.8,520,21.8,535,21.8,535,21.8,395,21.8,405,21.8,405,21.8,310,21.8,305,21.8,315,21.8,145,21.8,145,21.8]
[1435,22,1425,22,790,22,795,22,770,22,520,22,535,22,535,22,395,22,405,22,405,22,310,22,305,22,315,22,145,22,145,22]
[1430,22.2,1425,22.2,790,22.2,795,22.2,775,22.2,520,22.2,535,22.2,535,22.2,395,22.2,405,22.2,405,22.2,310,22.2,305,22.2,315,22.2,145,22.2,145,22.2]
[1435,22.4,1425,22.4,790,22.4,795,22.4,775,22.4,525,22.4,535,22.4,535,22.4,395,22.4,405,22.4,405,22.4,310,22.4,310,22.4,315,22.4,145,22.4,145,22.4]
[1435,22.6,1425,22.6,790,22.6,795,22.6,775,22.6,525,22.6,535,22.6,535,22.6,395,22.6,405,22.6,405,22.6,315,22.6,310,22.6,315,22.6,145,22.6,145,22.6]
[1435,22.8,1425,22.8,790,22.8,795,22.8,775,22.8,525,22.8,535,22.8,535,22.8,395,22.8,405,22.8,410,22.8,315,22.8,310,22.8,315,22.8,145,22.8,145,22.8]
[1435,23,1430,23,790,23,795,23,775,23,525,23,535,23,535,23,395,23,405,23,410,23,315,23,310,23,315,23,145,23,145,23]
[1435,23.2,1430,23.2,790,23.2,800,23.2,775,23.2,525,23.2,535,23.2,540,23.2,400,23.2,405,23.2,410,23.2,315,23.2,310,23.2,315,23.2,145,23.2,150,23.2]
[1435,23.4,1430,23.4,790,23.4,800,23.4,775,23.4,525,23.4,535,23.4,540,23.4,400,23.4,405,23.4,410,23.4,315,23.4,310,23.4,315,23.4,145,23.4,145,23.4]
[1435,23.6,1430,23.6,790,23.6,800,23.6,775,23.6,525,23.6,535,23.6,540,23.6,400,23.6,405,23.6,410,23.6,315,23.6,310,23.6,320,23.6,145,23.6,150,23.6]
[1435,23.8,1430,23.8,790,23.8,800,23.8,775,23.8,525,23.8,540,23.8,540,23.8,400,23.8,405,23.8,410,23.8,315,23.8,310,23.8,315,23.8,145,23.8,150,23.8]
[1435,24,1435,24,795,24,800,24,775,24,525,24,540,24,540,24,400,24,405,24,410,24,315,24,310,24,320,24,145,24,150,24]
[1435,24.2,1430,24.2,795,24.2,800,24.2,775,24.2,525,24.2,540,24.2,540,24.2,400,24.2,410,24.2,410,24.2,315,24.2,310,24.2,320,24.2,150,24.2,150,24.2]
[1435,24.4,1435,24.4,795,24.4,800,24.4,780,24.4,525,24.4,540,24.4,540,24.4,400,24.4,410,24.4,410,24.4,315,24.4,310,24.4,320,24.4,150,24.4,150,24.4]
[1440,24.6,1435,24.6,795,24.6,800,24.6,780,24.6,530,24.6,540,24.6,540,24.6,400,24.6,410,24.6,410,24.6,315,24.6,310,24.6,320,24.6,150,24.6,150,24.6]
[1440,24.8,1435,24.8,795,24.8,800,24.8,780,24.8,530,24.8,540,24.8,540,24.8,400,24.8,410,24.8,410,24.8,315,24.8,310,24.8,320,24.8,150,24.8,150,24.8]
[1440,25,1435,25,795,25,800,25,780,25,530,25,540,25,540,25,400,25,410,25,410,25,315,25,310,25,320,25,150,25,150,25]
[1440,25.2,1435,25.2,795,25.2,800,25.2,780,25.2,530,25.2,540,25.2,540,25.2,400,25.2,410,25.2,410,25.2,315,25.2,310,25.2,320,25.2,150,25.2,150,25.2]
[1440,25.4,1435,25.4,795,25.4,800,25.4,780,25.4,530,25.4,540,25.4,540,25.4,400,25.4,410,25.4,410,25.4,315,25.4,310,25.4,320,25.4,150,25.4,150,25.4]
[1440,25.6,1440,25.6,795,25.6,800,25.6,780,25.6,530,25.6,540,25.6,540,25.6,400,25.6,410,25.6,410,25.6,320,25.6,310,25.6,320,25.6,150,25.6,150,25.6]
[1440,25.8,1440,25.8,795,25.8,800,25.8,780,25.8,530,25.8,540,25.8,540,25.8,400,25.8,410,25.8,410,25.8,320,25.8,315,25.8,320,25.8,150,25.8,150,25.8]
[1440,26,1440,26,795,26,805,26,780,26,530,26,540,26,540,26,400,26,410,26,410,26,320,26,315,26,320,26,150,26,150,26]
[1440,26.2,1440,26.2,795,26.2,805,26.2,780,26.2,530,26.2,540,26.2,540,26.2,405,26.2,410,26.2,415,26.2,320,26.2,315,26.2,320,26.2,150,26.2,150,26.2]
[1440,26.4,1440,26.4,795,26.4,805,26.4,780,26.4,530,26.4,540,26.4,540,26.4,405,26.4,410,26.4,415,26.4,320,26.4,315,26.4,320,26.4,150,26.4,150,26.4]
[1440,26.6,1440,26.6,795,26.6,805,26.6,785,26.6,530,26.6,540,26.6,540,26.6,405,26.6,410,26.6,415,26.6,320,26.6,315,26.6,320,26.6,150,26.6,150,26.6]
[1440,26.8,1440,26.8,795,26.8,805,26.8,785,26.8,530,26.8,540,26.8,545,26.8,405,26.8,410,26.8,415,26.8,320,26.8,315,26.8,320,26.8,150,26.8,150,26.8]
[1445,27,1445,27,795,27,805,27,785,27,530,27,540,27,545,27,405,27,410,27,415,27,320,27,315,27,320,27,150,27,150,27]
[1445,27.2,1445,27.2,800,27.2,805,27.2,785,27.2,530,27.2,540,27.2,545,27.2,405,27.2,410,27.2,415,27.2,320,27.2,315,27.2,320,27.2,150,27.2,155,27.2]
[1445,27.4,1445,27.4,800,27.4,805,27.4,785,27.4,530,27.4,540,27.4,545,27.4,405,27.4,410,27.4,415,27.4,320,27.4,315,27.4,320,27.4,150,27.4,155,27.4]
[1445,27.6,1445,27.6,800,27.6,805,27.6,785,27.6,530,27.6,540,27.6,545,27.6,405,27.6,410,27.6,415,27.6,320,27.6,315,27.6,320,27.6,155,27.6,155,27.6]
[1445,27.8,1445,27.8,800,27.8,805,27.8,785,27.8,530,27.8,540,27.8,545,27.8,405,27.8,410,27.8,415,27.8,320,27.8,315,27.8,320,27.8,155,27.8,155,27.8]
[1445,28,1445,28,800,28,805,28,785,28,535,28,540,28,545,28,405,28,415,28,415,28,320,28,315,28,320,28,155,28,155,28]
[1445,28.2,1445,28.2,800,28.2,805,28.2,785,28.2,535,28.2,540,28.2,545,28.2,405,28.2,415,28.2,415,28.2,320,28.2,315,28.2,320,28.2,155,28.2,155,28.2]
[1445,28.4,1445,28.4,800,28.4,805,28.4,785,28.4,535,28.4,540,28.4,545,28.4,405,28.4,415,28.4,415,28.4,320,28.4,315,28.4,325,28.4,155,28.4,155,28.4]
[1445,28.6,1445,28.6,800,28.6,805,28.6,785,28.6,535,28.6,540,28.6,545,28.6,405,28.6,415,28.6,415,28.6,320,28.6,315,28.6,325,28.6,155,28.6,155,28.6]
[1445,28.8,1445,28.8,800,28.8,805,28.8,785,28.8,535,28.8,545,28.8,545,28.8,405,28.8,415,28.8,415,28.8,320,28.8,315,28.8,325,28.8,155,28.8,155,28.8]
[1445,29,1450,29,800,29,810,29,785,29,535,29,545,29,545,29,405,29,415,29,415,29,320,29,315,29,325,29,155,29,155,29]
[1445,29.2,1450,29.2,800,29.2,805,29.2,785,29.2,535,29.2,545,29.2,545,29.2,405,29.2,415,29.2,415,29.2,320,29.2,315,29.2,325,29.2,155,29.2,155,29.2]
[1450,29.4,1450,29.4,800,29.4,805,29.4,785,29.4,535,29.4,545,29.4,545,29.4,405,29.4,415,29.4,415,29.4,320,29.4,315,29.4,325,29.4,155,29.4,155,29.4]
[1450,29.6,1450,29.6,800,29.6,810,29.6,790,29.6,535,29.6,545,29.6,545,29.6,405,29.6,415,29.6,415,29.6,320,29.6,320,29.6,325,29.6,155,29.6,155,29.6]
[1450,29.8,1450,29.8,800,29.8,810,29.8,790,29.8,535,29.8,545,29.8,545,29.8,405,29.8,415,29.8,415,29.8,320,29.8,320,29.8,325,29.8,155,29.8,155,29.8]
[1450,30,1450,30,800,30,810,30,790,30,535,30,545,30,545,30,405,30,415,30,415,30,320,30,320,30,325,30,155,30,155,30]